## Sheet1
20004.453 | 0.61029 | 0.20443
15829.126 | 0.65622 | 0.24231
12516.703 | 0.70848 | 0.27698
9909.4424 | 0.76522 | 0.30236
7835.48 | 0.82708 | 0.32269
6217.2461 | 0.88829 | 0.33449
4905.291 | 0.9516 | 0.34176
3881.2737 | 1.01201 | 0.34259
3070.9827 | 1.07073 | 0.3376
2430.7778 | 1.12897 | 0.33498
1923.1537 | 1.17902 | 0.32605
1522.4358 | 1.2289 | 0.31771
1203.8446 | 1.27608 | 0.3119
952.86591 | 1.32099 | 0.30268
754.27557 | 1.36422 | 0.29381
596.71857 | 1.40462 | 0.28843
471.96338 | 1.44535 | 0.28408
373.20856 | 1.48473 | 0.28097
295.47278 | 1.5248 | 0.27954
233.87738 | 1.56297 | 0.27928
185.05922 | 1.60124 | 0.27949
146.35823 | 1.64214 | 0.28177
115.77804 | 1.6808 | 0.28411
91.6721 | 1.7235 | 0.28626
72.51701 | 1.76076 | 0.28982
57.36816 | 1.80168 | 0.29437
45.3629 | 1.84248 | 0.29752
35.93134 | 1.882 | 0.30354
28.40909 | 1.91647 | 0.31181
22.48202 | 1.95437 | 0.32502
17.79613 | 1.98945 | 0.34223
14.06813 | 2.02 | 0.36455
11.1448 | 2.05328 | 0.40242
8.81772 | 2.08197 | 0.44168
6.97545 | 2.11645 | 0.49811
5.5173 | 2.16003 | 0.58522
4.36941 | 2.18628 | 0.68107
3.45686 | 2.23979 | 0.79391
2.73547 | 2.29561 | 0.94819
2.16054 | 2.36259 | 1.12184
1.70952 | 2.47252 | 1.33644
1.35352 | 2.60229 | 1.63948
1.07079 | 2.70557 | 2.00526
0.84734 | 2.82222 | 2.37479
0.67072 | 3.02131 | 2.79952
0.53067 | 3.35626 | 3.30888
0.41976 | 3.70411 | 3.98664
0.33183 | 4.07801 | 4.70294
0.26261 | 4.67168 | 5.46001
0.20791 | 5.53998 | 6.4668
0.16452 | 6.49569 | 7.78312
0.13007 | 7.3941 | 9.1434
0.10309 | 8.43556 | 10.21889
0.08153 | 9.9851 | 11.13165
0.06443 | 11.86942 | 12.32879
0.05102 | 13.87676 | 13.68727
0.04042 | 15.83519 | 14.99396
0.03192 | 18.56191 | 16.14498
0.02528 | 22.04922 | 17.74245
0.01999 | 25.76144 | 20.0412