## Sheet1
20004.453 | 0.59743 | 0.13007
15829.126 | 0.63254 | 0.15325
12516.703 | 0.67021 | 0.16954
9909.4424 | 0.70652 | 0.18184
7835.48 | 0.74371 | 0.18772
6217.2461 | 0.77785 | 0.19128
4905.291 | 0.81124 | 0.19089
3881.2737 | 0.84303 | 0.19098
3070.9827 | 0.87457 | 0.18876
2430.7778 | 0.90562 | 0.18816
1923.1537 | 0.93063 | 0.18532
1522.4358 | 0.95792 | 0.18324
1203.8446 | 0.98438 | 0.18269
952.86591 | 1.01049 | 0.18147
754.27557 | 1.03527 | 0.18184
596.71857 | 1.05993 | 0.18071
471.96338 | 1.086 | 0.1833
373.20856 | 1.11165 | 0.18474
295.47278 | 1.13795 | 0.18808
233.87738 | 1.16519 | 0.1912
185.05922 | 1.19163 | 0.19531
146.35823 | 1.21987 | 0.19955
115.77804 | 1.251 | 0.2048
91.6721 | 1.27968 | 0.20815
72.51701 | 1.30785 | 0.21423
57.36816 | 1.33948 | 0.21968
45.3629 | 1.3665 | 0.22683
35.93134 | 1.3963 | 0.2335
28.40909 | 1.42549 | 0.24482
22.48202 | 1.45144 | 0.25653
17.79613 | 1.47769 | 0.27375
14.06813 | 1.50093 | 0.29731
11.1448 | 1.51941 | 0.33185
8.81772 | 1.54239 | 0.37427
6.97545 | 1.56569 | 0.43034
5.5173 | 1.59345 | 0.51035
4.36941 | 1.61546 | 0.59947
3.45686 | 1.65595 | 0.72103
2.73547 | 1.69012 | 0.87464
2.16054 | 1.74147 | 1.0486
1.70952 | 1.82853 | 1.27594
1.35352 | 1.91597 | 1.58623
1.07079 | 1.99007 | 1.93717
0.84734 | 2.12001 | 2.30673
0.67072 | 2.34435 | 2.77855
0.53067 | 2.64873 | 3.41228
0.41976 | 2.92528 | 4.15148
0.33183 | 3.32392 | 4.89115
0.26261 | 4.023 | 5.75408
0.20791 | 4.92512 | 6.91459
0.16452 | 5.83766 | 8.21727
0.13007 | 6.86251 | 9.31974
0.10309 | 8.32073 | 10.16699
0.08153 | 10.25964 | 11.06513
0.06443 | 12.27221 | 12.121
0.05102 | 14.05818 | 13.16711
0.04042 | 16.05513 | 13.83347
0.03192 | 18.57464 | 14.46049
0.02528 | 21.26496 | 15.26424
0.01999 | 23.8404 | 16.1681