## Sheet1
20004.453 | 0.58025 | 0.09409
15829.126 | 0.60777 | 0.11111
12516.703 | 0.63739 | 0.1265
9909.4424 | 0.6653 | 0.13535
7835.48 | 0.69163 | 0.1391
6217.2461 | 0.71798 | 0.14495
4905.291 | 0.7409 | 0.14496
3881.2737 | 0.76714 | 0.1461
3070.9827 | 0.7897 | 0.14665
2430.7778 | 0.81351 | 0.14657
1923.1537 | 0.83603 | 0.14716
1522.4358 | 0.85767 | 0.14629
1203.8446 | 0.8783 | 0.14763
952.86591 | 0.89798 | 0.14933
754.27557 | 0.91948 | 0.14975
596.71857 | 0.94262 | 0.15323
471.96338 | 0.96482 | 0.15608
373.20856 | 0.98652 | 0.15997
295.47278 | 1.01024 | 0.1637
233.87738 | 1.03247 | 0.16819
185.05922 | 1.05743 | 0.17267
146.35823 | 1.08337 | 0.17739
115.77804 | 1.10833 | 0.18424
91.6721 | 1.13553 | 0.18981
72.51701 | 1.16135 | 0.19513
57.36816 | 1.18896 | 0.20215
45.3629 | 1.2167 | 0.20926
35.93134 | 1.24265 | 0.21897
28.40909 | 1.26921 | 0.22736
22.48202 | 1.29422 | 0.24074
17.79613 | 1.31591 | 0.26142
14.06813 | 1.33735 | 0.28358
11.1448 | 1.35885 | 0.31703
8.81772 | 1.37802 | 0.36249
6.97545 | 1.40261 | 0.42411
5.5173 | 1.42352 | 0.49397
4.36941 | 1.45676 | 0.59317
3.45686 | 1.48137 | 0.71338
2.73547 | 1.53025 | 0.85183
2.16054 | 1.598 | 1.05219
1.70952 | 1.65011 | 1.29494
1.35352 | 1.72669 | 1.5474
1.07079 | 1.88443 | 1.86317
0.84734 | 2.08191 | 2.30821
0.67072 | 2.28405 | 2.84452
0.53067 | 2.52004 | 3.33084
0.41976 | 3.0121 | 3.90792
0.33183 | 3.66115 | 4.71219
0.26261 | 4.30991 | 5.59773
0.20791 | 5.0777 | 6.30764
0.16452 | 6.2202 | 6.86752
0.13007 | 7.66661 | 7.47241
0.10309 | 9.07784 | 8.08295
0.08153 | 10.39944 | 8.45693
0.06443 | 11.83032 | 8.5984
0.05102 | 13.3007 | 8.58369
0.04042 | 14.82388 | 8.69588
0.03192 | 16.21983 | 8.86421
0.02528 | 17.39838 | 8.96642
0.01999 | 18.49498 | 8.87918