## Sheet1
20004.453 | 0.58922 | 0.11217
15829.126 | 0.62067 | 0.13149
12516.703 | 0.65391 | 0.14702
9909.4424 | 0.68535 | 0.15711
7835.48 | 0.71886 | 0.16327
6217.2461 | 0.74606 | 0.16605
4905.291 | 0.77587 | 0.1658
3881.2737 | 0.80457 | 0.16798
3070.9827 | 0.83102 | 0.16556
2430.7778 | 0.85709 | 0.16608
1923.1537 | 0.88063 | 0.16444
1522.4358 | 0.90486 | 0.16394
1203.8446 | 0.92766 | 0.16368
952.86591 | 0.95352 | 0.16223
754.27557 | 0.97432 | 0.16537
596.71857 | 0.99816 | 0.16575
471.96338 | 1.022 | 0.1676
373.20856 | 1.04683 | 0.17114
295.47278 | 1.07014 | 0.17398
233.87738 | 1.09548 | 0.17819
185.05922 | 1.12172 | 0.18307
146.35823 | 1.14862 | 0.18831
115.77804 | 1.17533 | 0.19201
91.6721 | 1.20385 | 0.19782
72.51701 | 1.23047 | 0.20373
57.36816 | 1.26122 | 0.21136
45.3629 | 1.28883 | 0.21637
35.93134 | 1.31554 | 0.22553
28.40909 | 1.34315 | 0.23498
22.48202 | 1.36855 | 0.24773
17.79613 | 1.39205 | 0.26678
14.06813 | 1.41529 | 0.28927
11.1448 | 1.43593 | 0.32265
8.81772 | 1.45598 | 0.36845
6.97545 | 1.4807 | 0.4254
5.5173 | 1.5008 | 0.49824
4.36941 | 1.53794 | 0.5935
3.45686 | 1.56541 | 0.72258
2.73547 | 1.6008 | 0.86059
2.16054 | 1.66699 | 1.04415
1.70952 | 1.73253 | 1.28897
1.35352 | 1.79744 | 1.5605
1.07079 | 1.92458 | 1.86956
0.84734 | 2.12397 | 2.29582
0.67072 | 2.34429 | 2.85616
0.53067 | 2.52555 | 3.44089
0.41976 | 2.88205 | 4.01862
0.33183 | 3.50341 | 4.74735
0.26261 | 4.21763 | 5.72203
0.20791 | 4.92296 | 6.72551
0.16452 | 5.86472 | 7.56692
0.13007 | 7.25419 | 8.41186
0.10309 | 8.87485 | 9.38888
0.08153 | 10.49464 | 10.33468
0.06443 | 12.19745 | 11.04303
0.05102 | 13.78644 | 11.18218
0.04042 | 15.69637 | 11.24418
0.03192 | 17.62078 | 11.50031
0.02528 | 19.29365 | 11.85134
0.01999 | 21.01478 | 12.02445