## Sheet1
20004.453 | 0.49923 | 0.0096
15829.126 | 0.51313 | 0.02431
12516.703 | 0.52395 | 0.03629
9909.4424 | 0.53631 | 0.04541
7835.48 | 0.54707 | 0.05426
6217.2461 | 0.55882 | 0.05982
4905.291 | 0.57139 | 0.06566
3881.2737 | 0.58147 | 0.06942
3070.9827 | 0.59328 | 0.07478
2430.7778 | 0.60601 | 0.07951
1923.1537 | 0.61749 | 0.08321
1522.4358 | 0.63344 | 0.08876
1203.8446 | 0.64462 | 0.09151
952.86591 | 0.65783 | 0.0959
754.27557 | 0.67281 | 0.10073
596.71857 | 0.68751 | 0.10671
471.96338 | 0.703 | 0.11182
373.20856 | 0.71983 | 0.11772
295.47278 | 0.7358 | 0.12324
233.87738 | 0.75412 | 0.13012
185.05922 | 0.77481 | 0.13637
146.35823 | 0.79327 | 0.14397
115.77804 | 0.81643 | 0.15135
91.6721 | 0.83663 | 0.15774
72.51701 | 0.86001 | 0.16543
57.36816 | 0.88313 | 0.17452
45.3629 | 0.90618 | 0.1832
35.93134 | 0.92706 | 0.19309
28.40909 | 0.95135 | 0.20425
22.48202 | 0.97245 | 0.22023
17.79613 | 0.99122 | 0.24243
14.06813 | 1.01681 | 0.26983
11.1448 | 1.03623 | 0.30202
8.81772 | 1.05883 | 0.34815
6.97545 | 1.08831 | 0.41359
5.5173 | 1.12058 | 0.47379
4.36941 | 1.1674 | 0.57796
3.45686 | 1.20548 | 0.67667
2.73547 | 1.30177 | 0.8015
2.16054 | 1.4027 | 0.98943
1.70952 | 1.50403 | 1.15745
1.35352 | 1.70257 | 1.31213
1.07079 | 1.97545 | 1.53356
0.84734 | 2.24539 | 1.75285
0.67072 | 2.57833 | 1.89482
0.53067 | 2.9709 | 1.92198
0.41976 | 3.40716 | 1.96004
0.33183 | 3.78398 | 1.93708
0.26261 | 4.11057 | 1.83386
0.20791 | 4.40297 | 1.69833
0.16452 | 4.65217 | 1.57283
0.13007 | 4.85447 | 1.47776
0.10309 | 5.01056 | 1.42267
0.08153 | 5.13191 | 1.39801
0.06443 | 5.24732 | 1.40798
0.05102 | 5.37918 | 1.43023
0.04042 | 5.54201 | 1.5146
0.03192 | 5.71184 | 1.65134
0.02528 | 5.8909 | 1.79684
0.01999 | 6.13369 | 1.94461