## Sheet1
20004.453 | 0.5165 | 0.03018
15829.126 | 0.53181 | 0.04349
12516.703 | 0.54605 | 0.05643
9909.4424 | 0.56169 | 0.06705
7835.48 | 0.57793 | 0.07354
6217.2461 | 0.5935 | 0.07918
4905.291 | 0.6076 | 0.08505
3881.2737 | 0.62307 | 0.0889
3070.9827 | 0.63597 | 0.0924
2430.7778 | 0.65039 | 0.09531
1923.1537 | 0.6674 | 0.09778
1522.4358 | 0.68117 | 0.10352
1203.8446 | 0.69696 | 0.10523
952.86591 | 0.71205 | 0.10918
754.27557 | 0.72933 | 0.11413
596.71857 | 0.74581 | 0.11639
471.96338 | 0.76228 | 0.12101
373.20856 | 0.77868 | 0.12603
295.47278 | 0.79745 | 0.13154
233.87738 | 0.81728 | 0.13507
185.05922 | 0.83595 | 0.14373
146.35823 | 0.85865 | 0.1496
115.77804 | 0.87865 | 0.1551
91.6721 | 0.90102 | 0.16249
72.51701 | 0.92449 | 0.16994
57.36816 | 0.94728 | 0.17644
45.3629 | 0.9707 | 0.18685
35.93134 | 0.99383 | 0.19494
28.40909 | 1.01651 | 0.20752
22.48202 | 1.03849 | 0.22127
17.79613 | 1.05671 | 0.24159
14.06813 | 1.08021 | 0.26804
11.1448 | 1.0976 | 0.30214
8.81772 | 1.11791 | 0.34809
6.97545 | 1.13874 | 0.41437
5.5173 | 1.17049 | 0.48
4.36941 | 1.19757 | 0.58326
3.45686 | 1.23429 | 0.69005
2.73547 | 1.30999 | 0.83938
2.16054 | 1.36982 | 1.04271
1.70952 | 1.45032 | 1.2334
1.35352 | 1.62748 | 1.46244
1.07079 | 1.84909 | 1.80037
0.84734 | 2.06165 | 2.15044
0.67072 | 2.38536 | 2.4694
0.53067 | 2.88899 | 2.71565
0.41976 | 3.48174 | 3.05961
0.33183 | 4.0575 | 3.30838
0.26261 | 4.68441 | 3.36309
0.20791 | 5.37719 | 3.31323
0.16452 | 6.02701 | 3.2323
0.13007 | 6.56051 | 3.11817
0.10309 | 6.98047 | 2.97796
0.08153 | 7.33201 | 2.83784
0.06443 | 7.64932 | 2.74508
0.05102 | 7.96937 | 2.70107
0.04042 | 8.27683 | 2.75991
0.03192 | 8.56218 | 2.87322
0.02528 | 8.87555 | 2.99066
0.01999 | 9.29971 | 3.15825