## Sheet1
20004.453 | 0.49873 | 0.00513
15829.126 | 0.51054 | 0.02083
12516.703 | 0.52035 | 0.03247
9909.4424 | 0.53257 | 0.04091
7835.48 | 0.54337 | 0.0498
6217.2461 | 0.55414 | 0.05559
4905.291 | 0.56334 | 0.06003
3881.2737 | 0.57521 | 0.06704
3070.9827 | 0.58648 | 0.07299
2430.7778 | 0.59986 | 0.07769
1923.1537 | 0.61116 | 0.08097
1522.4358 | 0.62331 | 0.08368
1203.8446 | 0.63467 | 0.08833
952.86591 | 0.6464 | 0.09271
754.27557 | 0.66151 | 0.09911
596.71857 | 0.67699 | 0.10425
471.96338 | 0.69195 | 0.10918
373.20856 | 0.70781 | 0.1156
295.47278 | 0.72415 | 0.12168
233.87738 | 0.74283 | 0.12802
185.05922 | 0.7616 | 0.13446
146.35823 | 0.78225 | 0.14205
115.77804 | 0.80243 | 0.14935
91.6721 | 0.82473 | 0.15643
72.51701 | 0.84659 | 0.1638
57.36816 | 0.86855 | 0.17229
45.3629 | 0.89095 | 0.18072
35.93134 | 0.91403 | 0.19178
28.40909 | 0.93595 | 0.20251
22.48202 | 0.95773 | 0.21965
17.79613 | 0.9785 | 0.24166
14.06813 | 1.00014 | 0.26727
11.1448 | 1.02242 | 0.30319
8.81772 | 1.04688 | 0.35007
6.97545 | 1.08417 | 0.40517
5.5173 | 1.10703 | 0.47624
4.36941 | 1.16529 | 0.5629
3.45686 | 1.21312 | 0.68644
2.73547 | 1.28321 | 0.79179
2.16054 | 1.42121 | 0.94286
1.70952 | 1.55215 | 1.13985
1.35352 | 1.7072 | 1.29204
1.07079 | 1.97288 | 1.4252
0.84734 | 2.2961 | 1.59384
0.67072 | 2.62474 | 1.71863
0.53067 | 2.93267 | 1.73747
0.41976 | 3.29954 | 1.69058
0.33183 | 3.64002 | 1.62508
0.26261 | 3.91065 | 1.53204
0.20791 | 4.12608 | 1.41623
0.16452 | 4.30486 | 1.30367
0.13007 | 4.45654 | 1.21415
0.10309 | 4.58882 | 1.16416
0.08153 | 4.70225 | 1.16185
0.06443 | 4.80042 | 1.19759
0.05102 | 4.88463 | 1.24625
0.04042 | 5.00724 | 1.31254
0.03192 | 5.171 | 1.42983
0.02528 | 5.34504 | 1.5889
0.01999 | 5.53086 | 1.75492