## Sheet1
20004.453 | 0.52355 | 0.02729
15829.126 | 0.53783 | 0.04002
12516.703 | 0.55275 | 0.05166
9909.4424 | 0.56732 | 0.06024
7835.48 | 0.58189 | 0.06648
6217.2461 | 0.59334 | 0.07275
4905.291 | 0.60811 | 0.07784
3881.2737 | 0.6199 | 0.08193
3070.9827 | 0.63358 | 0.08437
2430.7778 | 0.64738 | 0.08858
1923.1537 | 0.66098 | 0.09162
1522.4358 | 0.67398 | 0.09466
1203.8446 | 0.68924 | 0.10009
952.86591 | 0.70275 | 0.1038
754.27557 | 0.71902 | 0.10847
596.71857 | 0.73591 | 0.11354
471.96338 | 0.7501 | 0.11857
373.20856 | 0.76792 | 0.1227
295.47278 | 0.78653 | 0.13039
233.87738 | 0.80529 | 0.13729
185.05922 | 0.82578 | 0.14356
146.35823 | 0.84648 | 0.14921
115.77804 | 0.86919 | 0.15834
91.6721 | 0.8903 | 0.16452
72.51701 | 0.91402 | 0.17157
57.36816 | 0.94081 | 0.1798
45.3629 | 0.96468 | 0.18925
35.93134 | 0.98763 | 0.19903
28.40909 | 1.01073 | 0.21038
22.48202 | 1.0336 | 0.22524
17.79613 | 1.05319 | 0.24552
14.06813 | 1.07702 | 0.27322
11.1448 | 1.09875 | 0.3082
8.81772 | 1.12174 | 0.35234
6.97545 | 1.15196 | 0.41697
5.5173 | 1.18465 | 0.47986
4.36941 | 1.22881 | 0.58108
3.45686 | 1.26771 | 0.68386
2.73547 | 1.35827 | 0.808
2.16054 | 1.45357 | 0.99614
1.70952 | 1.54821 | 1.16975
1.35352 | 1.73379 | 1.33628
1.07079 | 1.99605 | 1.57648
0.84734 | 2.25384 | 1.83405
0.67072 | 2.58125 | 2.03188
0.53067 | 2.9865 | 2.10535
0.41976 | 3.47493 | 2.21121
0.33183 | 3.91682 | 2.2567
0.26261 | 4.31982 | 2.1894
0.20791 | 4.70352 | 2.05759
0.16452 | 5.04454 | 1.91746
0.13007 | 5.32138 | 1.79621
0.10309 | 5.53321 | 1.70189
0.08153 | 5.70014 | 1.63384
0.06443 | 5.85285 | 1.59835
0.05102 | 6.0187 | 1.58493
0.04042 | 6.20774 | 1.63837
0.03192 | 6.39437 | 1.74393
0.02528 | 6.57854 | 1.85594
0.01999 | 6.81695 | 1.96389