## Sheet1
20004.453 | 0.76523 | 0.18052
15829.126 | 0.80749 | 0.21609
12516.703 | 0.85296 | 0.24517
9909.4424 | 0.90079 | 0.2705
7835.48 | 0.95066 | 0.2898
6217.2461 | 1.00054 | 0.3092
4905.291 | 1.05438 | 0.32527
3881.2737 | 1.10775 | 0.3405
3070.9827 | 1.16475 | 0.35327
2430.7778 | 1.22093 | 0.36459
1923.1537 | 1.27951 | 0.37666
1522.4358 | 1.33866 | 0.38386
1203.8446 | 1.40133 | 0.38968
952.86591 | 1.46309 | 0.3977
754.27557 | 1.52564 | 0.40136
596.71857 | 1.58642 | 0.40479
471.96338 | 1.65081 | 0.40685
373.20856 | 1.71425 | 0.40736
295.47278 | 1.77606 | 0.40613
233.87738 | 1.84003 | 0.40236
185.05922 | 1.90169 | 0.40199
146.35823 | 1.9617 | 0.39638
115.77804 | 2.02216 | 0.39071
91.6721 | 2.08082 | 0.38614
72.51701 | 2.13649 | 0.37975
57.36816 | 2.19082 | 0.37264
45.3629 | 2.24235 | 0.36796
35.93134 | 2.28842 | 0.36364
28.40909 | 2.33435 | 0.36235
22.48202 | 2.37472 | 0.36489
17.79613 | 2.4122 | 0.37427
14.06813 | 2.4475 | 0.393
11.1448 | 2.47915 | 0.42143
8.81772 | 2.50983 | 0.46125
6.97545 | 2.53558 | 0.51957
5.5173 | 2.57208 | 0.59303
4.36941 | 2.60168 | 0.69561
3.45686 | 2.648 | 0.81513
2.73547 | 2.70206 | 0.98415
2.16054 | 2.74848 | 1.18768
1.70952 | 2.81759 | 1.41543
1.35352 | 2.92663 | 1.71023
1.07079 | 3.04055 | 2.10242
0.84734 | 3.14198 | 2.56172
0.67072 | 3.28108 | 3.09456
0.53067 | 3.55553 | 3.69866
0.41976 | 3.92174 | 4.57097
0.33183 | 4.24845 | 5.6463
0.26261 | 4.67084 | 6.73468
0.20791 | 5.51719 | 7.90796
0.16452 | 6.80133 | 9.51017
0.13007 | 8.17129 | 11.47581
0.10309 | 9.6104 | 13.20545
0.08153 | 11.7356 | 14.49158
0.06443 | 14.58497 | 15.74683
0.05102 | 17.73487 | 16.67357
0.04042 | 20.56175 | 17.16096
0.03192 | 23.33277 | 16.89096
0.02528 | 26.11526 | 16.24355
0.01999 | 28.76461 | 15.60125