## Sheet1
20004.453 | 0.49728 | 0.00162
15829.126 | 0.50648 | 0.01636
12516.703 | 0.51823 | 0.02931
9909.4424 | 0.52687 | 0.03792
7835.48 | 0.53729 | 0.04467
6217.2461 | 0.54724 | 0.05153
4905.291 | 0.55837 | 0.05781
3881.2737 | 0.56756 | 0.06316
3070.9827 | 0.57856 | 0.06825
2430.7778 | 0.58968 | 0.07315
1923.1537 | 0.60053 | 0.07629
1522.4358 | 0.61194 | 0.08207
1203.8446 | 0.6254 | 0.08632
952.86591 | 0.63814 | 0.09074
754.27557 | 0.65172 | 0.09646
596.71857 | 0.66546 | 0.10065
471.96338 | 0.68006 | 0.10678
373.20856 | 0.69566 | 0.11403
295.47278 | 0.71391 | 0.11925
233.87738 | 0.73008 | 0.12488
185.05922 | 0.74845 | 0.13254
146.35823 | 0.76804 | 0.13832
115.77804 | 0.78918 | 0.14722
91.6721 | 0.8112 | 0.15284
72.51701 | 0.83115 | 0.16022
57.36816 | 0.85367 | 0.17008
45.3629 | 0.87561 | 0.17838
35.93134 | 0.89713 | 0.18807
28.40909 | 0.91789 | 0.20109
22.48202 | 0.93813 | 0.21745
17.79613 | 0.96038 | 0.24046
14.06813 | 0.98056 | 0.26543
11.1448 | 1.00306 | 0.30117
8.81772 | 1.02951 | 0.34704
6.97545 | 1.06769 | 0.40329
5.5173 | 1.09248 | 0.4731
4.36941 | 1.15598 | 0.55735
3.45686 | 1.20861 | 0.67666
2.73547 | 1.28417 | 0.77379
2.16054 | 1.42887 | 0.91614
1.70952 | 1.56655 | 1.09302
1.35352 | 1.73099 | 1.21854
1.07079 | 1.99547 | 1.32046
0.84734 | 2.29924 | 1.43988
0.67072 | 2.60132 | 1.50674
0.53067 | 2.87102 | 1.48733
0.41976 | 3.16895 | 1.41469
0.33183 | 3.43321 | 1.32969
0.26261 | 3.63741 | 1.23456
0.20791 | 3.79657 | 1.13496
0.16452 | 3.92468 | 1.04486
0.13007 | 4.03607 | 0.97859
0.10309 | 4.13635 | 0.94792
0.08153 | 4.22605 | 0.95963
0.06443 | 4.30523 | 1.00372
0.05102 | 4.37448 | 1.05732
0.04042 | 4.47909 | 1.12862
0.03192 | 4.62157 | 1.24038
0.02528 | 4.77365 | 1.39009
0.01999 | 4.93568 | 1.54589