## Sheet1
20004.453 | 0.51824 | 0.02075
15829.126 | 0.53144 | 0.03433
12516.703 | 0.54547 | 0.04551
9909.4424 | 0.55972 | 0.05244
7835.48 | 0.57255 | 0.06219
6217.2461 | 0.5853 | 0.06629
4905.291 | 0.59608 | 0.07003
3881.2737 | 0.60906 | 0.07461
3070.9827 | 0.62099 | 0.07943
2430.7778 | 0.63363 | 0.08331
1923.1537 | 0.64679 | 0.08695
1522.4358 | 0.66029 | 0.09149
1203.8446 | 0.67489 | 0.09433
952.86591 | 0.68625 | 0.09851
754.27557 | 0.70185 | 0.10359
596.71857 | 0.71768 | 0.10998
471.96338 | 0.735 | 0.11452
373.20856 | 0.75024 | 0.12064
295.47278 | 0.76741 | 0.12581
233.87738 | 0.78526 | 0.13254
185.05922 | 0.80633 | 0.13906
146.35823 | 0.82692 | 0.14605
115.77804 | 0.84741 | 0.15383
91.6721 | 0.87162 | 0.15966
72.51701 | 0.89471 | 0.16706
57.36816 | 0.9173 | 0.17553
45.3629 | 0.9407 | 0.18447
35.93134 | 0.9622 | 0.19492
28.40909 | 0.98517 | 0.20722
22.48202 | 1.00728 | 0.22313
17.79613 | 1.02704 | 0.24207
14.06813 | 1.05102 | 0.27056
11.1448 | 1.07209 | 0.30545
8.81772 | 1.09686 | 0.35035
6.97545 | 1.1261 | 0.41433
5.5173 | 1.16333 | 0.47615
4.36941 | 1.20706 | 0.5786
3.45686 | 1.25432 | 0.67282
2.73547 | 1.35361 | 0.80147
2.16054 | 1.44553 | 0.98097
1.70952 | 1.5541 | 1.12902
1.35352 | 1.76201 | 1.28543
1.07079 | 2.01775 | 1.50765
0.84734 | 2.2684 | 1.70544
0.67072 | 2.59727 | 1.8386
0.53067 | 2.99002 | 1.86946
0.41976 | 3.40817 | 1.92054
0.33183 | 3.76972 | 1.89836
0.26261 | 4.09648 | 1.79446
0.20791 | 4.39589 | 1.66117
0.16452 | 4.64772 | 1.53655
0.13007 | 4.84792 | 1.43585
0.10309 | 4.99902 | 1.36499
0.08153 | 5.12049 | 1.31809
0.06443 | 5.23794 | 1.302
0.05102 | 5.37621 | 1.30777
0.04042 | 5.52842 | 1.37281
0.03192 | 5.67661 | 1.47423
0.02528 | 5.83687 | 1.5739
0.01999 | 6.05297 | 1.67978