## Sheet1
20004.453 | 0.62954 | 0.11792
15829.126 | 0.66401 | 0.14412
12516.703 | 0.69544 | 0.16603
9909.4424 | 0.73027 | 0.18317
7835.48 | 0.76622 | 0.2012
6217.2461 | 0.80462 | 0.21025
4905.291 | 0.84061 | 0.2215
3881.2737 | 0.87803 | 0.22899
3070.9827 | 0.91651 | 0.2378
2430.7778 | 0.95385 | 0.24397
1923.1537 | 0.99503 | 0.24557
1522.4358 | 1.03449 | 0.24882
1203.8446 | 1.07268 | 0.25028
952.86591 | 1.11293 | 0.25145
754.27557 | 1.15093 | 0.2521
596.71857 | 1.18975 | 0.25162
471.96338 | 1.22857 | 0.25259
373.20856 | 1.26558 | 0.25267
295.47278 | 1.30273 | 0.2523
233.87738 | 1.33998 | 0.25285
185.05922 | 1.3764 | 0.25394
146.35823 | 1.41397 | 0.25418
115.77804 | 1.45018 | 0.25469
91.6721 | 1.48622 | 0.2572
72.51701 | 1.5237 | 0.25738
57.36816 | 1.55774 | 0.25971
45.3629 | 1.59379 | 0.2636
35.93134 | 1.62812 | 0.26739
28.40909 | 1.65978 | 0.27379
22.48202 | 1.68817 | 0.28418
17.79613 | 1.71469 | 0.29887
14.06813 | 1.73943 | 0.32292
11.1448 | 1.76365 | 0.35521
8.81772 | 1.78454 | 0.40004
6.97545 | 1.80464 | 0.46347
5.5173 | 1.83003 | 0.54062
4.36941 | 1.85298 | 0.64687
3.45686 | 1.88235 | 0.77089
2.73547 | 1.92764 | 0.93732
2.16054 | 1.96549 | 1.1524
1.70952 | 2.00686 | 1.39931
1.35352 | 2.08318 | 1.69774
1.07079 | 2.18636 | 2.10147
0.84734 | 2.27707 | 2.61349
0.67072 | 2.37513 | 3.2253
0.53067 | 2.56078 | 3.88162
0.41976 | 2.91004 | 4.78214
0.33183 | 3.28264 | 6.00316
0.26261 | 3.6368 | 7.36675
0.20791 | 4.26545 | 8.74564
0.16452 | 5.48308 | 10.43028
0.13007 | 7.06028 | 12.71266
0.10309 | 8.60127 | 15.17173
0.08153 | 10.51914 | 17.19165
0.06443 | 13.41978 | 19.05932
0.05102 | 17.14393 | 20.44889
0.04042 | 20.83966 | 21.79136
0.03192 | 24.30356 | 22.33566
0.02528 | 27.82112 | 22.01225
0.01999 | 31.5605 | 21.37872