## Sheet1
20004.453 | 0.64389 | 0.12686
15829.126 | 0.6781 | 0.15536
12516.703 | 0.71372 | 0.17858
9909.4424 | 0.75048 | 0.19762
7835.48 | 0.78791 | 0.21343
6217.2461 | 0.82721 | 0.22623
4905.291 | 0.86582 | 0.23574
3881.2737 | 0.90815 | 0.24505
3070.9827 | 0.94847 | 0.25141
2430.7778 | 0.99014 | 0.25674
1923.1537 | 1.03171 | 0.26359
1522.4358 | 1.07342 | 0.26427
1203.8446 | 1.11426 | 0.26763
952.86591 | 1.15744 | 0.26836
754.27557 | 1.19709 | 0.26913
596.71857 | 1.23878 | 0.26918
471.96338 | 1.27938 | 0.27002
373.20856 | 1.32081 | 0.26866
295.47278 | 1.35986 | 0.26849
233.87738 | 1.40058 | 0.26776
185.05922 | 1.43964 | 0.26828
146.35823 | 1.47893 | 0.26893
115.77804 | 1.51915 | 0.26985
91.6721 | 1.55737 | 0.2688
72.51701 | 1.59612 | 0.27264
57.36816 | 1.63325 | 0.27224
45.3629 | 1.67085 | 0.27489
35.93134 | 1.70548 | 0.2788
28.40909 | 1.73741 | 0.28473
22.48202 | 1.76978 | 0.29342
17.79613 | 1.79623 | 0.30706
14.06813 | 1.82281 | 0.33216
11.1448 | 1.84711 | 0.36237
8.81772 | 1.86864 | 0.40616
6.97545 | 1.88932 | 0.47188
5.5173 | 1.91585 | 0.54769
4.36941 | 1.93868 | 0.65478
3.45686 | 1.97048 | 0.77827
2.73547 | 2.01731 | 0.94674
2.16054 | 2.0559 | 1.16262
1.70952 | 2.09961 | 1.40698
1.35352 | 2.17858 | 1.70717
1.07079 | 2.28304 | 2.10985
0.84734 | 2.3745 | 2.61958
0.67072 | 2.47472 | 3.22949
0.53067 | 2.66658 | 3.88185
0.41976 | 3.01197 | 4.78472
0.33183 | 3.37775 | 6.00174
0.26261 | 3.72575 | 7.35439
0.20791 | 4.35796 | 8.73754
0.16452 | 5.56809 | 10.43002
0.13007 | 7.1308 | 12.71987
0.10309 | 8.65713 | 15.18591
0.08153 | 10.56628 | 17.21083
0.06443 | 13.47392 | 19.06326
0.05102 | 17.20291 | 20.5116
0.04042 | 20.87873 | 21.86933
0.03192 | 24.35187 | 22.37482
0.02528 | 27.90771 | 22.00556
0.01999 | 31.67891 | 21.38431