## Sheet1
20004.453 | 0.67619 | 0.30187
15829.126 | 0.73193 | 0.37319
12516.703 | 0.79945 | 0.4452
9909.4424 | 0.87881 | 0.51499
7835.48 | 0.97538 | 0.58139
6217.2461 | 1.08206 | 0.63932
4905.291 | 1.20092 | 0.68767
3881.2737 | 1.32901 | 0.72534
3070.9827 | 1.4634 | 0.75279
2430.7778 | 1.5995 | 0.76663
1923.1537 | 1.73322 | 0.77075
1522.4358 | 1.86454 | 0.76397
1203.8446 | 1.99179 | 0.7517
952.86591 | 2.11141 | 0.73564
754.27557 | 2.22598 | 0.71165
596.71857 | 2.33374 | 0.69091
471.96338 | 2.43558 | 0.66823
373.20856 | 2.53162 | 0.64523
295.47278 | 2.62349 | 0.62633
233.87738 | 2.71036 | 0.60815
185.05922 | 2.79694 | 0.59087
146.35823 | 2.87947 | 0.57657
115.77804 | 2.95804 | 0.56621
91.6721 | 3.03643 | 0.55515
72.51701 | 3.11146 | 0.54912
57.36816 | 3.18536 | 0.5428
45.3629 | 3.25537 | 0.54058
35.93134 | 3.3261 | 0.54542
28.40909 | 3.38786 | 0.55322
22.48202 | 3.45207 | 0.57086
17.79613 | 3.52261 | 0.59778
14.06813 | 3.58587 | 0.62858
11.1448 | 3.6486 | 0.68404
8.81772 | 3.72461 | 0.73935
6.97545 | 3.80932 | 0.80491
5.5173 | 3.89284 | 0.92749
4.36941 | 3.98365 | 1.02332
3.45686 | 4.11646 | 1.17087
2.73547 | 4.23506 | 1.33024
2.16054 | 4.42073 | 1.48887
1.70952 | 4.66058 | 1.72657
1.35352 | 4.87009 | 2.01876
1.07079 | 5.07646 | 2.26838
0.84734 | 5.37445 | 2.48772
0.67072 | 5.74928 | 2.76104
0.53067 | 6.1619 | 3.07852
0.41976 | 6.59435 | 3.36745
0.33183 | 7.17576 | 3.63262
0.26261 | 7.91862 | 4.00986
0.20791 | 8.66811 | 4.55322
0.16452 | 9.30042 | 5.13891
0.13007 | 9.85409 | 5.59065
0.10309 | 10.4806 | 5.87003
0.08153 | 11.27828 | 6.10184
0.06443 | 12.21889 | 6.36924
0.05102 | 13.34602 | 6.56796
0.04042 | 15.01641 | 6.79617
0.03192 | 17.29053 | 7.49746
0.02528 | 19.7354 | 8.98252
0.01999 | 21.84317 | 11.17044