## Sheet1
20004.453 | 0.66773 | 0.29822
15829.126 | 0.72272 | 0.36804
12516.703 | 0.78939 | 0.43803
9909.4424 | 0.86994 | 0.50563
7835.48 | 0.96372 | 0.56817
6217.2461 | 1.06824 | 0.62325
4905.291 | 1.18352 | 0.67102
3881.2737 | 1.31019 | 0.7073
3070.9827 | 1.43961 | 0.73271
2430.7778 | 1.5708 | 0.74518
1923.1537 | 1.7014 | 0.74655
1522.4358 | 1.82641 | 0.73888
1203.8446 | 1.95007 | 0.72651
952.86591 | 2.06658 | 0.70909
754.27557 | 2.17403 | 0.68817
596.71857 | 2.27673 | 0.66485
471.96338 | 2.375 | 0.64477
373.20856 | 2.46738 | 0.62363
295.47278 | 2.55542 | 0.60507
233.87738 | 2.64089 | 0.58892
185.05922 | 2.72286 | 0.57295
146.35823 | 2.80286 | 0.56173
115.77804 | 2.88003 | 0.55084
91.6721 | 2.95727 | 0.54282
72.51701 | 3.02911 | 0.53683
57.36816 | 3.10277 | 0.53268
45.3629 | 3.17473 | 0.53185
35.93134 | 3.238 | 0.53738
28.40909 | 3.30545 | 0.54471
22.48202 | 3.37028 | 0.56123
17.79613 | 3.43226 | 0.59101
14.06813 | 3.50381 | 0.62657
11.1448 | 3.56488 | 0.67032
8.81772 | 3.64113 | 0.72837
6.97545 | 3.72907 | 0.82479
5.5173 | 3.80297 | 0.8985
4.36941 | 3.91226 | 1.02447
3.45686 | 4.01568 | 1.14196
2.73547 | 4.19077 | 1.29443
2.16054 | 4.36357 | 1.52288
1.70952 | 4.5051 | 1.73885
1.35352 | 4.70726 | 1.92281
1.07079 | 4.99057 | 2.15074
0.84734 | 5.28772 | 2.43417
0.67072 | 5.61895 | 2.72525
0.53067 | 6.01791 | 2.95971
0.41976 | 6.57893 | 3.31419
0.33183 | 7.15153 | 3.82773
0.26261 | 7.63476 | 4.36479
0.20791 | 8.10773 | 4.78355
0.16452 | 8.71544 | 5.08998
0.13007 | 9.48765 | 5.40478
0.10309 | 10.33146 | 5.75019
0.08153 | 11.3352 | 6.04043
0.06443 | 12.67567 | 6.40269
0.05102 | 14.4223 | 6.96061
0.04042 | 16.29697 | 8.11366
0.03192 | 17.88546 | 9.72141
0.02528 | 18.96 | 11.33157
0.01999 | 19.89614 | 12.51602