## Sheet1
20004.453 | 0.49263 | -0.00033
15829.126 | 0.50382 | 0.01502
12516.703 | 0.51299 | 0.02704
9909.4424 | 0.5219 | 0.03449
7835.48 | 0.53191 | 0.04349
6217.2461 | 0.54345 | 0.04805
4905.291 | 0.55243 | 0.0557
3881.2737 | 0.56295 | 0.06051
3070.9827 | 0.57161 | 0.06645
2430.7778 | 0.58383 | 0.06964
1923.1537 | 0.59591 | 0.07487
1522.4358 | 0.60572 | 0.07989
1203.8446 | 0.61796 | 0.08483
952.86591 | 0.62979 | 0.08927
754.27557 | 0.64439 | 0.09473
596.71857 | 0.65732 | 0.09916
471.96338 | 0.67408 | 0.10589
373.20856 | 0.6891 | 0.1133
295.47278 | 0.70497 | 0.1177
233.87738 | 0.72199 | 0.12335
185.05922 | 0.74087 | 0.12994
146.35823 | 0.75963 | 0.1371
115.77804 | 0.78119 | 0.14602
91.6721 | 0.80182 | 0.15338
72.51701 | 0.82338 | 0.16048
57.36816 | 0.84519 | 0.16695
45.3629 | 0.86799 | 0.17632
35.93134 | 0.88871 | 0.18708
28.40909 | 0.9099 | 0.19996
22.48202 | 0.93163 | 0.21645
17.79613 | 0.95286 | 0.23831
14.06813 | 0.97584 | 0.26611
11.1448 | 1.0002 | 0.29955
8.81772 | 1.02353 | 0.34412
6.97545 | 1.05957 | 0.41004
5.5173 | 1.09825 | 0.46515
4.36941 | 1.15323 | 0.56599
3.45686 | 1.20457 | 0.65173
2.73547 | 1.31965 | 0.76178
2.16054 | 1.43445 | 0.9169
1.70952 | 1.56294 | 1.03019
1.35352 | 1.78114 | 1.12824
1.07079 | 2.03679 | 1.25058
0.84734 | 2.27908 | 1.32834
0.67072 | 2.55265 | 1.33652
0.53067 | 2.81718 | 1.27439
0.41976 | 3.0675 | 1.2116
0.33183 | 3.26239 | 1.12749
0.26261 | 3.41773 | 1.02919
0.20791 | 3.54303 | 0.93752
0.16452 | 3.6479 | 0.86585
0.13007 | 3.73759 | 0.8238
0.10309 | 3.80894 | 0.81459
0.08153 | 3.86818 | 0.82923
0.06443 | 3.93007 | 0.86371
0.05102 | 4.01162 | 0.90842
0.04042 | 4.11746 | 0.99466
0.03192 | 4.22858 | 1.11667
0.02528 | 4.34741 | 1.24063
0.01999 | 4.51228 | 1.36477