## Sheet1
20004.453 | 0.48908 | -0.0087
15829.126 | 0.49788 | 0.00726
12516.703 | 0.50607 | 0.01839
9909.4424 | 0.51519 | 0.02874
7835.48 | 0.52382 | 0.03874
6217.2461 | 0.53185 | 0.04161
4905.291 | 0.54267 | 0.04987
3881.2737 | 0.55095 | 0.0562
3070.9827 | 0.56049 | 0.06048
2430.7778 | 0.5705 | 0.06573
1923.1537 | 0.57986 | 0.07053
1522.4358 | 0.59142 | 0.07565
1203.8446 | 0.60345 | 0.08061
952.86591 | 0.61434 | 0.08512
754.27557 | 0.62589 | 0.09072
596.71857 | 0.64038 | 0.09583
471.96338 | 0.65623 | 0.10221
373.20856 | 0.67072 | 0.10732
295.47278 | 0.68544 | 0.11338
233.87738 | 0.70259 | 0.12105
185.05922 | 0.72113 | 0.12716
146.35823 | 0.73901 | 0.13317
115.77804 | 0.75907 | 0.14131
91.6721 | 0.77997 | 0.14778
72.51701 | 0.80092 | 0.15506
57.36816 | 0.82189 | 0.16318
45.3629 | 0.84264 | 0.17248
35.93134 | 0.86502 | 0.18365
28.40909 | 0.88534 | 0.19634
22.48202 | 0.90628 | 0.21297
17.79613 | 0.92705 | 0.23474
14.06813 | 0.95149 | 0.26335
11.1448 | 0.98047 | 0.29575
8.81772 | 1.0078 | 0.33984
6.97545 | 1.05081 | 0.40118
5.5173 | 1.09908 | 0.45068
4.36941 | 1.16452 | 0.5392
3.45686 | 1.23301 | 0.60436
2.73547 | 1.36049 | 0.683
2.16054 | 1.48629 | 0.78431
1.70952 | 1.62417 | 0.83514
1.35352 | 1.81548 | 0.85961
1.07079 | 2.01069 | 0.88014
0.84734 | 2.17898 | 0.86028
0.67072 | 2.34008 | 0.80245
0.53067 | 2.4726 | 0.72551
0.41976 | 2.5834 | 0.65502
0.33183 | 2.66511 | 0.59093
0.26261 | 2.72649 | 0.53595
0.20791 | 2.77297 | 0.49299
0.16452 | 2.8141 | 0.46391
0.13007 | 2.85437 | 0.45396
0.10309 | 2.89042 | 0.46517
0.08153 | 2.9221 | 0.49177
0.06443 | 2.95985 | 0.53168
0.05102 | 3.01369 | 0.57494
0.04042 | 3.08641 | 0.64898
0.03192 | 3.16228 | 0.74965
0.02528 | 3.23753 | 0.85196
0.01999 | 3.33862 | 0.94872