## Sheet1
20004.453 | 0.49245 | -0.00296
15829.126 | 0.50304 | 0.01223
12516.703 | 0.51119 | 0.02364
9909.4424 | 0.52179 | 0.03425
7835.48 | 0.53198 | 0.04106
6217.2461 | 0.53883 | 0.04876
4905.291 | 0.54835 | 0.05371
3881.2737 | 0.55892 | 0.05823
3070.9827 | 0.56916 | 0.06364
2430.7778 | 0.57901 | 0.06936
1923.1537 | 0.5909 | 0.07408
1522.4358 | 0.60357 | 0.08003
1203.8446 | 0.61454 | 0.08237
952.86591 | 0.62716 | 0.08772
754.27557 | 0.64126 | 0.09396
596.71857 | 0.65389 | 0.10006
471.96338 | 0.66762 | 0.10494
373.20856 | 0.68353 | 0.11094
295.47278 | 0.7014 | 0.1158
233.87738 | 0.71858 | 0.12251
185.05922 | 0.7359 | 0.1307
146.35823 | 0.75548 | 0.13633
115.77804 | 0.77689 | 0.14431
91.6721 | 0.79631 | 0.15041
72.51701 | 0.81699 | 0.15929
57.36816 | 0.83952 | 0.16671
45.3629 | 0.85924 | 0.17659
35.93134 | 0.881 | 0.18694
28.40909 | 0.90329 | 0.20041
22.48202 | 0.92403 | 0.21631
17.79613 | 0.94504 | 0.23955
14.06813 | 0.96826 | 0.26372
11.1448 | 0.99266 | 0.29909
8.81772 | 1.01836 | 0.34641
6.97545 | 1.06029 | 0.40558
5.5173 | 1.0921 | 0.46716
4.36941 | 1.16466 | 0.55149
3.45686 | 1.21563 | 0.65517
2.73547 | 1.31799 | 0.73739
2.16054 | 1.46758 | 0.86952
1.70952 | 1.60279 | 0.99757
1.35352 | 1.78553 | 1.06816
1.07079 | 2.03849 | 1.12773
0.84734 | 2.28717 | 1.17924
0.67072 | 2.52542 | 1.1687
0.53067 | 2.72806 | 1.10129
0.41976 | 2.92861 | 1.01636
0.33183 | 3.08974 | 0.9323
0.26261 | 3.21134 | 0.8515
0.20791 | 3.30406 | 0.78019
0.16452 | 3.37879 | 0.72393
0.13007 | 3.44634 | 0.68857
0.10309 | 3.51045 | 0.6827
0.08153 | 3.56831 | 0.70832
0.06443 | 3.62324 | 0.75718
0.05102 | 3.67749 | 0.80842
0.04042 | 3.76462 | 0.87931
0.03192 | 3.87838 | 0.98714
0.02528 | 3.99445 | 1.12117
0.01999 | 4.12153 | 1.25522