## Sheet1
20004.453 | 0.51016 | 0.00306
15829.126 | 0.52113 | 0.01903
12516.703 | 0.53087 | 0.03149
9909.4424 | 0.54265 | 0.0378
7835.48 | 0.5516 | 0.04666
6217.2461 | 0.56375 | 0.05172
4905.291 | 0.57344 | 0.05724
3881.2737 | 0.58222 | 0.06382
3070.9827 | 0.59252 | 0.06897
2430.7778 | 0.60557 | 0.07327
1923.1537 | 0.61529 | 0.07616
1522.4358 | 0.6283 | 0.08207
1203.8446 | 0.64042 | 0.08661
952.86591 | 0.65245 | 0.09327
754.27557 | 0.66588 | 0.0968
596.71857 | 0.68286 | 0.10328
471.96338 | 0.69755 | 0.10838
373.20856 | 0.71349 | 0.11441
295.47278 | 0.73025 | 0.12197
233.87738 | 0.74771 | 0.12929
185.05922 | 0.76709 | 0.13398
146.35823 | 0.78677 | 0.14198
115.77804 | 0.80895 | 0.1495
91.6721 | 0.83108 | 0.15677
72.51701 | 0.851 | 0.16451
57.36816 | 0.87475 | 0.17031
45.3629 | 0.89765 | 0.18112
35.93134 | 0.9188 | 0.19136
28.40909 | 0.94114 | 0.20468
22.48202 | 0.96161 | 0.21944
17.79613 | 0.98208 | 0.24254
14.06813 | 1.00517 | 0.27191
11.1448 | 1.03259 | 0.30608
8.81772 | 1.0579 | 0.35209
6.97545 | 1.0966 | 0.41781
5.5173 | 1.13923 | 0.47431
4.36941 | 1.19981 | 0.57444
3.45686 | 1.25506 | 0.6572
2.73547 | 1.37664 | 0.75984
2.16054 | 1.49971 | 0.90539
1.70952 | 1.63297 | 1.00709
1.35352 | 1.84694 | 1.08595
1.07079 | 2.09729 | 1.18387
0.84734 | 2.32971 | 1.24041
0.67072 | 2.5821 | 1.22952
0.53067 | 2.81716 | 1.15664
0.41976 | 3.03776 | 1.0854
0.33183 | 3.2088 | 0.9985
0.26261 | 3.34282 | 0.90225
0.20791 | 3.45032 | 0.81447
0.16452 | 3.53914 | 0.74397
0.13007 | 3.61434 | 0.70031
0.10309 | 3.67485 | 0.68668
0.08153 | 3.72253 | 0.6931
0.06443 | 3.77266 | 0.71804
0.05102 | 3.83837 | 0.74647
0.04042 | 3.92549 | 0.80871
0.03192 | 4.02092 | 0.89842
0.02528 | 4.12115 | 0.99053
0.01999 | 4.25554 | 1.07919