## Sheet1
20004.453 | 0.83859 | 0.32321
15829.126 | 0.89695 | 0.39747
12516.703 | 0.96587 | 0.47174
9909.4424 | 1.04742 | 0.54448
7835.48 | 1.14542 | 0.61292
6217.2461 | 1.25507 | 0.6753
4905.291 | 1.37767 | 0.73277
3881.2737 | 1.50962 | 0.77761
3070.9827 | 1.64737 | 0.81464
2430.7778 | 1.79205 | 0.84159
1923.1537 | 1.93784 | 0.8574
1522.4358 | 2.08338 | 0.86358
1203.8446 | 2.22624 | 0.86376
952.86591 | 2.36947 | 0.85715
754.27557 | 2.50353 | 0.84352
596.71857 | 2.63565 | 0.82867
471.96338 | 2.76296 | 0.80977
373.20856 | 2.88663 | 0.79403
295.47278 | 3.00379 | 0.77191
233.87738 | 3.11784 | 0.75321
185.05922 | 3.22726 | 0.73429
146.35823 | 3.3341 | 0.71401
115.77804 | 3.43602 | 0.69742
91.6721 | 3.53332 | 0.68131
72.51701 | 3.62839 | 0.6688
57.36816 | 3.71986 | 0.65608
45.3629 | 3.80744 | 0.64775
35.93134 | 3.88697 | 0.64361
28.40909 | 3.96955 | 0.64577
22.48202 | 4.04592 | 0.65543
17.79613 | 4.11758 | 0.67418
14.06813 | 4.19541 | 0.71056
11.1448 | 4.26951 | 0.75007
8.81772 | 4.34849 | 0.81125
6.97545 | 4.42519 | 0.91111
5.5173 | 4.51926 | 0.99273
4.36941 | 4.61587 | 1.13469
3.45686 | 4.73688 | 1.26473
2.73547 | 4.91575 | 1.4724
2.16054 | 5.06033 | 1.73575
1.70952 | 5.22744 | 1.95982
1.35352 | 5.50704 | 2.20755
1.07079 | 5.83533 | 2.55318
0.84734 | 6.15869 | 2.91619
0.67072 | 6.57042 | 3.26742
0.53067 | 7.13841 | 3.5611
0.41976 | 7.81361 | 4.0262
0.33183 | 8.43557 | 4.544
0.26261 | 9.03167 | 4.92531
0.20791 | 9.73858 | 5.17913
0.16452 | 10.59651 | 5.40984
0.13007 | 11.46259 | 5.67475
0.10309 | 12.38483 | 5.86938
0.08153 | 13.44915 | 5.98467
0.06443 | 14.73603 | 6.21568
0.05102 | 16.22422 | 6.64496
0.04042 | 17.52521 | 7.43381
0.03192 | 18.49543 | 8.31264
0.02528 | 19.22461 | 8.92936
0.01999 | 20.08268 | 9.27562