## Sheet1
20004.453 | 0.51476 | 0.00886
15829.126 | 0.52557 | 0.02349
12516.703 | 0.53664 | 0.0347
9909.4424 | 0.54757 | 0.04295
7835.48 | 0.55805 | 0.05084
6217.2461 | 0.56884 | 0.05587
4905.291 | 0.57915 | 0.06098
3881.2737 | 0.58888 | 0.06564
3070.9827 | 0.60012 | 0.07035
2430.7778 | 0.61113 | 0.07484
1923.1537 | 0.62312 | 0.07924
1522.4358 | 0.63436 | 0.0842
1203.8446 | 0.64594 | 0.08908
952.86591 | 0.66129 | 0.09333
754.27557 | 0.67367 | 0.09907
596.71857 | 0.68884 | 0.10394
471.96338 | 0.70273 | 0.11007
373.20856 | 0.72028 | 0.11696
295.47278 | 0.73587 | 0.12347
233.87738 | 0.75495 | 0.12872
185.05922 | 0.77521 | 0.13634
146.35823 | 0.79427 | 0.14323
115.77804 | 0.81492 | 0.15015
91.6721 | 0.83816 | 0.15659
72.51701 | 0.85881 | 0.16452
57.36816 | 0.88218 | 0.17274
45.3629 | 0.90444 | 0.17996
35.93134 | 0.92786 | 0.19197
28.40909 | 0.94978 | 0.20484
22.48202 | 0.96947 | 0.22221
17.79613 | 0.9916 | 0.24224
14.06813 | 1.01591 | 0.27257
11.1448 | 1.04094 | 0.30778
8.81772 | 1.06688 | 0.3517
6.97545 | 1.09813 | 0.41736
5.5173 | 1.14666 | 0.47703
4.36941 | 1.1928 | 0.5777
3.45686 | 1.25991 | 0.65777
2.73547 | 1.37524 | 0.78191
2.16054 | 1.47536 | 0.92722
1.70952 | 1.61879 | 1.02673
1.35352 | 1.84714 | 1.14243
1.07079 | 2.08521 | 1.27659
0.84734 | 2.32073 | 1.34371
0.67072 | 2.60376 | 1.35242
0.53067 | 2.88968 | 1.30563
0.41976 | 3.14244 | 1.25194
0.33183 | 3.34544 | 1.16194
0.26261 | 3.51416 | 1.05434
0.20791 | 3.65424 | 0.95415
0.16452 | 3.76793 | 0.87494
0.13007 | 3.85863 | 0.82378
0.10309 | 3.92693 | 0.79989
0.08153 | 3.9842 | 0.79241
0.06443 | 4.04813 | 0.80709
0.05102 | 4.133 | 0.83815
0.04042 | 4.22895 | 0.90734
0.03192 | 4.32653 | 0.99583
0.02528 | 4.44106 | 1.07979
0.01999 | 4.60254 | 1.17721