## Sheet1
20004.453 | 0.79714 | 0.32922
15829.126 | 0.85685 | 0.40462
12516.703 | 0.92886 | 0.48028
9909.4424 | 1.01489 | 0.5536
7835.48 | 1.11519 | 0.62301
6217.2461 | 1.22686 | 0.68463
4905.291 | 1.35208 | 0.7377
3881.2737 | 1.48846 | 0.78212
3070.9827 | 1.62686 | 0.81292
2430.7778 | 1.77176 | 0.83341
1923.1537 | 1.91826 | 0.8432
1522.4358 | 2.06117 | 0.84317
1203.8446 | 2.20081 | 0.83553
952.86591 | 2.33502 | 0.8224
754.27557 | 2.46531 | 0.80469
596.71857 | 2.58893 | 0.78474
471.96338 | 2.7067 | 0.76259
373.20856 | 2.82127 | 0.74051
295.47278 | 2.92965 | 0.71818
233.87738 | 3.03331 | 0.69771
185.05922 | 3.13282 | 0.67802
146.35823 | 3.22718 | 0.66049
115.77804 | 3.32091 | 0.6445
91.6721 | 3.41044 | 0.62868
72.51701 | 3.4956 | 0.61937
57.36816 | 3.58014 | 0.61118
45.3629 | 3.65884 | 0.60577
35.93134 | 3.73684 | 0.60535
28.40909 | 3.81098 | 0.6116
22.48202 | 3.88448 | 0.62788
17.79613 | 3.96032 | 0.64654
14.06813 | 4.03002 | 0.67866
11.1448 | 4.10538 | 0.7284
8.81772 | 4.18509 | 0.78211
6.97545 | 4.26691 | 0.84995
5.5173 | 4.37038 | 0.96418
4.36941 | 4.45549 | 1.0664
3.45686 | 4.60362 | 1.20101
2.73547 | 4.73547 | 1.38168
2.16054 | 4.90244 | 1.53772
1.70952 | 5.15747 | 1.73476
1.35352 | 5.4176 | 2.02601
1.07079 | 5.65245 | 2.29784
0.84734 | 5.95614 | 2.50528
0.67072 | 6.36086 | 2.74349
0.53067 | 6.8334 | 3.00674
0.41976 | 7.28714 | 3.26261
0.33183 | 7.8142 | 3.42916
0.26261 | 8.48994 | 3.62835
0.20791 | 9.2009 | 3.93125
0.16452 | 9.87949 | 4.31154
0.13007 | 10.42183 | 4.62786
0.10309 | 10.94236 | 4.8034
0.08153 | 11.54798 | 4.88472
0.06443 | 12.22503 | 4.98116
0.05102 | 12.99619 | 4.99466
0.04042 | 14.01522 | 4.95635
0.03192 | 15.45093 | 5.07551
0.02528 | 17.13212 | 5.68605
0.01999 | 18.77611 | 6.94395