## Sheet1
20004.453 | 0.48289 | -0.00911
15829.126 | 0.49251 | 0.0061
12516.703 | 0.49933 | 0.01828
9909.4424 | 0.50884 | 0.02825
7835.48 | 0.51634 | 0.0348
6217.2461 | 0.52621 | 0.04215
4905.291 | 0.53411 | 0.04768
3881.2737 | 0.54335 | 0.05246
3070.9827 | 0.5519 | 0.05792
2430.7778 | 0.56303 | 0.06469
1923.1537 | 0.57357 | 0.06827
1522.4358 | 0.58258 | 0.07366
1203.8446 | 0.59344 | 0.07863
952.86591 | 0.60559 | 0.08317
754.27557 | 0.61908 | 0.08825
596.71857 | 0.63234 | 0.09301
471.96338 | 0.64795 | 0.10027
373.20856 | 0.6605 | 0.10486
295.47278 | 0.67554 | 0.1094
233.87738 | 0.69283 | 0.11663
185.05922 | 0.70966 | 0.12487
146.35823 | 0.72926 | 0.12924
115.77804 | 0.74809 | 0.13806
91.6721 | 0.76719 | 0.14296
72.51701 | 0.78744 | 0.15066
57.36816 | 0.80921 | 0.15921
45.3629 | 0.82975 | 0.16698
35.93134 | 0.84938 | 0.17884
28.40909 | 0.87013 | 0.19269
22.48202 | 0.89209 | 0.20968
17.79613 | 0.91209 | 0.23083
14.06813 | 0.9369 | 0.25874
11.1448 | 0.96478 | 0.29273
8.81772 | 0.99474 | 0.3347
6.97545 | 1.03913 | 0.39579
5.5173 | 1.09251 | 0.43793
4.36941 | 1.15778 | 0.52231
3.45686 | 1.23248 | 0.57456
2.73547 | 1.36126 | 0.64726
2.16054 | 1.47965 | 0.72574
1.70952 | 1.6183 | 0.75007
1.35352 | 1.79388 | 0.75738
1.07079 | 1.95656 | 0.75377
0.84734 | 2.09393 | 0.71422
0.67072 | 2.22133 | 0.65284
0.53067 | 2.32048 | 0.58143
0.41976 | 2.40098 | 0.52044
0.33183 | 2.45937 | 0.46684
0.26261 | 2.50241 | 0.42481
0.20791 | 2.5358 | 0.39285
0.16452 | 2.56648 | 0.37301
0.13007 | 2.5971 | 0.36903
0.10309 | 2.62566 | 0.38217
0.08153 | 2.65175 | 0.40642
0.06443 | 2.68476 | 0.44186
0.05102 | 2.735 | 0.48319
0.04042 | 2.79881 | 0.55294
0.03192 | 2.862 | 0.64289
0.02528 | 2.92586 | 0.73013
0.01999 | 3.01416 | 0.81172