## Sheet1
20004.453 | 0.50096 | 0.00021
15829.126 | 0.50973 | 0.01496
12516.703 | 0.51962 | 0.02492
9909.4424 | 0.52956 | 0.03394
7835.48 | 0.53756 | 0.04081
6217.2461 | 0.54782 | 0.04846
4905.291 | 0.55749 | 0.05421
3881.2737 | 0.56693 | 0.05984
3070.9827 | 0.57657 | 0.06362
2430.7778 | 0.58807 | 0.06911
1923.1537 | 0.5992 | 0.07367
1522.4358 | 0.60956 | 0.07968
1203.8446 | 0.62252 | 0.08281
952.86591 | 0.6353 | 0.08819
754.27557 | 0.64729 | 0.09308
596.71857 | 0.66054 | 0.09894
471.96338 | 0.67631 | 0.10479
373.20856 | 0.69153 | 0.11069
295.47278 | 0.70837 | 0.11561
233.87738 | 0.72597 | 0.12294
185.05922 | 0.74414 | 0.12975
146.35823 | 0.76208 | 0.1358
115.77804 | 0.78205 | 0.14263
91.6721 | 0.80378 | 0.15127
72.51701 | 0.8245 | 0.15814
57.36816 | 0.84583 | 0.16552
45.3629 | 0.86838 | 0.17411
35.93134 | 0.88696 | 0.18269
28.40909 | 0.90913 | 0.19602
22.48202 | 0.93086 | 0.21398
17.79613 | 0.95045 | 0.23599
14.06813 | 0.97423 | 0.26521
11.1448 | 1.00051 | 0.30028
8.81772 | 1.03141 | 0.3441
6.97545 | 1.06591 | 0.40839
5.5173 | 1.1238 | 0.46259
4.36941 | 1.1735 | 0.5526
3.45686 | 1.25771 | 0.61551
2.73547 | 1.38154 | 0.72039
2.16054 | 1.49108 | 0.81984
1.70952 | 1.64918 | 0.86976
1.35352 | 1.85576 | 0.92216
1.07079 | 2.05013 | 0.9617
0.84734 | 2.23266 | 0.9409
0.67072 | 2.42058 | 0.88948
0.53067 | 2.58 | 0.81093
0.41976 | 2.70742 | 0.73716
0.33183 | 2.80309 | 0.66032
0.26261 | 2.87768 | 0.59019
0.20791 | 2.93738 | 0.5341
0.16452 | 2.98832 | 0.49549
0.13007 | 3.031 | 0.48009
0.10309 | 3.06403 | 0.48347
0.08153 | 3.09256 | 0.4973
0.06443 | 3.1288 | 0.52505
0.05102 | 3.184 | 0.56037
0.04042 | 3.24709 | 0.62253
0.03192 | 3.31405 | 0.69568
0.02528 | 3.39915 | 0.76713
0.01999 | 3.51992 | 0.84921