## Sheet1
20004.453 | 0.48009 | -0.01112
15829.126 | 0.48816 | 0.00396
12516.703 | 0.4963 | 0.01651
9909.4424 | 0.50489 | 0.02678
7835.48 | 0.51348 | 0.03417
6217.2461 | 0.52189 | 0.04137
4905.291 | 0.52974 | 0.04729
3881.2737 | 0.53841 | 0.0516
3070.9827 | 0.54832 | 0.05823
2430.7778 | 0.55852 | 0.06294
1923.1537 | 0.5663 | 0.06647
1522.4358 | 0.57804 | 0.0719
1203.8446 | 0.59007 | 0.07668
952.86591 | 0.60277 | 0.08052
754.27557 | 0.61339 | 0.0861
596.71857 | 0.6267 | 0.09055
471.96338 | 0.64059 | 0.09742
373.20856 | 0.65438 | 0.10309
295.47278 | 0.67035 | 0.10821
233.87738 | 0.68558 | 0.11425
185.05922 | 0.70284 | 0.11988
146.35823 | 0.71968 | 0.12643
115.77804 | 0.73935 | 0.13414
91.6721 | 0.7564 | 0.14049
72.51701 | 0.77692 | 0.14705
57.36816 | 0.79806 | 0.15522
45.3629 | 0.81623 | 0.16501
35.93134 | 0.83669 | 0.1742
28.40909 | 0.85475 | 0.18814
22.48202 | 0.87586 | 0.20635
17.79613 | 0.8989 | 0.22854
14.06813 | 0.92261 | 0.25548
11.1448 | 0.94975 | 0.29142
8.81772 | 0.98544 | 0.3351
6.97545 | 1.03711 | 0.3769
5.5173 | 1.08125 | 0.43864
4.36941 | 1.16529 | 0.48414
3.45686 | 1.24887 | 0.5611
2.73547 | 1.34441 | 0.59799
2.16054 | 1.48815 | 0.63139
1.70952 | 1.62431 | 0.66298
1.35352 | 1.74913 | 0.65159
1.07079 | 1.88106 | 0.61142
0.84734 | 1.99701 | 0.56471
0.67072 | 2.08782 | 0.50943
0.53067 | 2.15355 | 0.45416
0.41976 | 2.20634 | 0.40111
0.33183 | 2.24876 | 0.35812
0.26261 | 2.28267 | 0.32785
0.20791 | 2.30907 | 0.31218
0.16452 | 2.32854 | 0.30611
0.13007 | 2.34639 | 0.30743
0.10309 | 2.36845 | 0.31736
0.08153 | 2.39706 | 0.34112
0.06443 | 2.42933 | 0.38049
0.05102 | 2.46098 | 0.42789
0.04042 | 2.50766 | 0.47632
0.03192 | 2.57986 | 0.54159
0.02528 | 2.66305 | 0.63206
0.01999 | 2.74117 | 0.73848