## Sheet1
20004.453 | 0.47921 | -0.00929
15829.126 | 0.48792 | 0.00412
12516.703 | 0.49687 | 0.01764
9909.4424 | 0.50578 | 0.02711
7835.48 | 0.51414 | 0.03427
6217.2461 | 0.52093 | 0.0411
4905.291 | 0.5308 | 0.04769
3881.2737 | 0.53998 | 0.0527
3070.9827 | 0.54882 | 0.05821
2430.7778 | 0.55882 | 0.06373
1923.1537 | 0.56828 | 0.06717
1522.4358 | 0.5767 | 0.07136
1203.8446 | 0.59053 | 0.07554
952.86591 | 0.60131 | 0.08002
754.27557 | 0.61317 | 0.08548
596.71857 | 0.62656 | 0.09097
471.96338 | 0.63932 | 0.09753
373.20856 | 0.65274 | 0.10069
295.47278 | 0.67051 | 0.10689
233.87738 | 0.68485 | 0.11294
185.05922 | 0.70209 | 0.11831
146.35823 | 0.71928 | 0.12683
115.77804 | 0.7368 | 0.13351
91.6721 | 0.7569 | 0.13801
72.51701 | 0.77552 | 0.146
57.36816 | 0.79645 | 0.15524
45.3629 | 0.81602 | 0.1637
35.93134 | 0.8367 | 0.17455
28.40909 | 0.8544 | 0.18921
22.48202 | 0.87468 | 0.20551
17.79613 | 0.89599 | 0.22692
14.06813 | 0.92205 | 0.25561
11.1448 | 0.95286 | 0.28975
8.81772 | 0.98717 | 0.32966
6.97545 | 1.03088 | 0.38721
5.5173 | 1.09574 | 0.42709
4.36941 | 1.15897 | 0.49557
3.45686 | 1.24692 | 0.53151
2.73547 | 1.37048 | 0.59
2.16054 | 1.47942 | 0.63101
1.70952 | 1.60879 | 0.62785
1.35352 | 1.75058 | 0.61413
1.07079 | 1.86968 | 0.58714
0.84734 | 1.96716 | 0.5364
0.67072 | 2.0523 | 0.47918
0.53067 | 2.11708 | 0.42258
0.41976 | 2.1675 | 0.37691
0.33183 | 2.20387 | 0.34009
0.26261 | 2.22966 | 0.31292
0.20791 | 2.25131 | 0.2941
0.16452 | 2.27229 | 0.28541
0.13007 | 2.29465 | 0.28941
0.10309 | 2.31596 | 0.30538
0.08153 | 2.33742 | 0.32899
0.06443 | 2.36854 | 0.36325
0.05102 | 2.41539 | 0.40615
0.04042 | 2.46978 | 0.47428
0.03192 | 2.51862 | 0.55676
0.02528 | 2.57113 | 0.63215
0.01999 | 2.64652 | 0.7028