## Sheet1
20004.453 | 0.47994 | -0.01054
15829.126 | 0.48659 | 0.00304
12516.703 | 0.49516 | 0.01634
9909.4424 | 0.50335 | 0.02745
7835.48 | 0.51195 | 0.03407
6217.2461 | 0.52015 | 0.04257
4905.291 | 0.52914 | 0.04724
3881.2737 | 0.53952 | 0.05204
3070.9827 | 0.54784 | 0.05913
2430.7778 | 0.55765 | 0.06222
1923.1537 | 0.56765 | 0.06765
1522.4358 | 0.57851 | 0.07152
1203.8446 | 0.58887 | 0.07738
952.86591 | 0.59908 | 0.08014
754.27557 | 0.61135 | 0.08669
596.71857 | 0.62687 | 0.09116
471.96338 | 0.63791 | 0.09779
373.20856 | 0.65276 | 0.10292
295.47278 | 0.66845 | 0.10812
233.87738 | 0.6843 | 0.11348
185.05922 | 0.70047 | 0.11932
146.35823 | 0.7203 | 0.1259
115.77804 | 0.73787 | 0.1345
91.6721 | 0.75645 | 0.14107
72.51701 | 0.77673 | 0.14737
57.36816 | 0.7963 | 0.15528
45.3629 | 0.81615 | 0.16473
35.93134 | 0.83496 | 0.17434
28.40909 | 0.85466 | 0.18804
22.48202 | 0.87537 | 0.20546
17.79613 | 0.89751 | 0.22894
14.06813 | 0.92183 | 0.25726
11.1448 | 0.94903 | 0.29254
8.81772 | 0.9875 | 0.33572
6.97545 | 1.03869 | 0.37347
5.5173 | 1.08737 | 0.43542
4.36941 | 1.16966 | 0.47401
3.45686 | 1.26308 | 0.54489
2.73547 | 1.35294 | 0.58012
2.16054 | 1.48823 | 0.59812
1.70952 | 1.62189 | 0.6174
1.35352 | 1.73654 | 0.60199
1.07079 | 1.85197 | 0.55806
0.84734 | 1.95355 | 0.50842
0.67072 | 2.03085 | 0.4554
0.53067 | 2.08826 | 0.40484
0.41976 | 2.13246 | 0.35743
0.33183 | 2.16781 | 0.31964
0.26261 | 2.19673 | 0.29442
0.20791 | 2.22093 | 0.28152
0.16452 | 2.23908 | 0.27961
0.13007 | 2.2539 | 0.28523
0.10309 | 2.2722 | 0.29571
0.08153 | 2.29823 | 0.31865
0.06443 | 2.32929 | 0.35626
0.05102 | 2.36058 | 0.40347
0.04042 | 2.40287 | 0.45238
0.03192 | 2.4699 | 0.51194
0.02528 | 2.55196 | 0.59571
0.01999 | 2.63263 | 0.70021