## Sheet1
20004.453 | 0.47892 | -0.00797
15829.126 | 0.48739 | 0.00612
12516.703 | 0.49525 | 0.01714
9909.4424 | 0.50492 | 0.02844
7835.48 | 0.51285 | 0.03449
6217.2461 | 0.52108 | 0.04206
4905.291 | 0.5285 | 0.04792
3881.2737 | 0.53839 | 0.05425
3070.9827 | 0.54969 | 0.05825
2430.7778 | 0.55795 | 0.06314
1923.1537 | 0.56767 | 0.06849
1522.4358 | 0.57809 | 0.0739
1203.8446 | 0.59034 | 0.07734
952.86591 | 0.60188 | 0.08172
754.27557 | 0.61336 | 0.08677
596.71857 | 0.62695 | 0.09108
471.96338 | 0.64041 | 0.09595
373.20856 | 0.6548 | 0.10435
295.47278 | 0.67015 | 0.10957
233.87738 | 0.68667 | 0.11436
185.05922 | 0.70206 | 0.12059
146.35823 | 0.72018 | 0.127
115.77804 | 0.73778 | 0.1343
91.6721 | 0.7572 | 0.1411
72.51701 | 0.77677 | 0.14742
57.36816 | 0.79831 | 0.15622
45.3629 | 0.81816 | 0.16496
35.93134 | 0.83802 | 0.17677
28.40909 | 0.85812 | 0.19053
22.48202 | 0.87875 | 0.20656
17.79613 | 0.89929 | 0.22998
14.06813 | 0.92685 | 0.25689
11.1448 | 0.95745 | 0.29095
8.81772 | 0.99143 | 0.33181
6.97545 | 1.04528 | 0.38731
5.5173 | 1.09979 | 0.42115
4.36941 | 1.17688 | 0.49199
3.45686 | 1.25344 | 0.52872
2.73547 | 1.37904 | 0.5682
2.16054 | 1.49541 | 0.60946
1.70952 | 1.6125 | 0.60436
1.35352 | 1.74262 | 0.57931
1.07079 | 1.85705 | 0.54659
0.84734 | 1.94637 | 0.49865
0.67072 | 2.02128 | 0.44358
0.53067 | 2.07623 | 0.38972
0.41976 | 2.12122 | 0.34582
0.33183 | 2.15546 | 0.31276
0.26261 | 2.17945 | 0.29017
0.20791 | 2.1976 | 0.27572
0.16452 | 2.21524 | 0.26882
0.13007 | 2.23517 | 0.27167
0.10309 | 2.25669 | 0.28782
0.08153 | 2.27798 | 0.31438
0.06443 | 2.3055 | 0.34965
0.05102 | 2.3453 | 0.38668
0.04042 | 2.40127 | 0.44615
0.03192 | 2.45961 | 0.52805
0.02528 | 2.51233 | 0.61395
0.01999 | 2.57336 | 0.68953