## Sheet1
20004.453 | 0.47817 | -0.00873
15829.126 | 0.48632 | 0.0068
12516.703 | 0.49434 | 0.01856
9909.4424 | 0.50269 | 0.02663
7835.48 | 0.51015 | 0.03427
6217.2461 | 0.51927 | 0.04112
4905.291 | 0.52741 | 0.04752
3881.2737 | 0.53709 | 0.05283
3070.9827 | 0.54628 | 0.05865
2430.7778 | 0.5554 | 0.06263
1923.1537 | 0.56591 | 0.06769
1522.4358 | 0.57683 | 0.0704
1203.8446 | 0.58753 | 0.0768
952.86591 | 0.59892 | 0.08204
754.27557 | 0.61272 | 0.08612
596.71857 | 0.62479 | 0.09213
471.96338 | 0.63791 | 0.09774
373.20856 | 0.6519 | 0.10132
295.47278 | 0.66735 | 0.1065
233.87738 | 0.68382 | 0.11528
185.05922 | 0.70054 | 0.12076
146.35823 | 0.71753 | 0.12688
115.77804 | 0.73552 | 0.13224
91.6721 | 0.75471 | 0.13992
72.51701 | 0.77423 | 0.14842
57.36816 | 0.79383 | 0.15583
45.3629 | 0.81394 | 0.16599
35.93134 | 0.83329 | 0.17539
28.40909 | 0.85298 | 0.19056
22.48202 | 0.87468 | 0.2085
17.79613 | 0.89866 | 0.23012
14.06813 | 0.92283 | 0.26014
11.1448 | 0.95469 | 0.29477
8.81772 | 0.99607 | 0.33582
6.97545 | 1.04875 | 0.36916
5.5173 | 1.10301 | 0.42599
4.36941 | 1.18737 | 0.45705
3.45686 | 1.28259 | 0.51395
2.73547 | 1.37118 | 0.53562
2.16054 | 1.4952 | 0.53897
1.70952 | 1.61242 | 0.53857
1.35352 | 1.71029 | 0.51104
1.07079 | 1.80071 | 0.46445
0.84734 | 1.87923 | 0.41633
0.67072 | 1.93793 | 0.36958
0.53067 | 1.98032 | 0.3285
0.41976 | 2.01188 | 0.29293
0.33183 | 2.03546 | 0.26463
0.26261 | 2.05621 | 0.24492
0.20791 | 2.07402 | 0.23491
0.16452 | 2.08981 | 0.23462
0.13007 | 2.10561 | 0.24138
0.10309 | 2.12568 | 0.2555
0.08153 | 2.15446 | 0.28274
0.06443 | 2.18533 | 0.32538
0.05102 | 2.21193 | 0.38058
0.04042 | 2.23994 | 0.43371
0.03192 | 2.28694 | 0.48592
0.02528 | 2.35233 | 0.55002
0.01999 | 2.42819 | 0.62827