## Sheet1
20004.453 | 0.47774 | -0.0083
15829.126 | 0.48669 | 0.00614
12516.703 | 0.49459 | 0.01616
9909.4424 | 0.50266 | 0.02748
7835.48 | 0.51099 | 0.03511
6217.2461 | 0.51871 | 0.04117
4905.291 | 0.52879 | 0.04667
3881.2737 | 0.53542 | 0.05291
3070.9827 | 0.54647 | 0.05908
2430.7778 | 0.55672 | 0.06186
1923.1537 | 0.5663 | 0.06769
1522.4358 | 0.57633 | 0.07268
1203.8446 | 0.58863 | 0.07713
952.86591 | 0.59897 | 0.08169
754.27557 | 0.61079 | 0.08716
596.71857 | 0.6249 | 0.09321
471.96338 | 0.63795 | 0.09855
373.20856 | 0.65413 | 0.10331
295.47278 | 0.66957 | 0.10793
233.87738 | 0.68452 | 0.11462
185.05922 | 0.70127 | 0.12108
146.35823 | 0.71984 | 0.12725
115.77804 | 0.73984 | 0.13383
91.6721 | 0.75708 | 0.14108
72.51701 | 0.77662 | 0.14836
57.36816 | 0.79629 | 0.15504
45.3629 | 0.81505 | 0.16382
35.93134 | 0.8372 | 0.17477
28.40909 | 0.85554 | 0.19039
22.48202 | 0.87635 | 0.20791
17.79613 | 0.90036 | 0.2295
14.06813 | 0.92196 | 0.25798
11.1448 | 0.95414 | 0.29206
8.81772 | 0.99348 | 0.33567
6.97545 | 1.04508 | 0.37245
5.5173 | 1.09797 | 0.43302
4.36941 | 1.17762 | 0.4705
3.45686 | 1.271 | 0.53414
2.73547 | 1.36389 | 0.56377
2.16054 | 1.49577 | 0.57556
1.70952 | 1.62302 | 0.5876
1.35352 | 1.73194 | 0.56672
1.07079 | 1.83669 | 0.52056
0.84734 | 1.92777 | 0.47135
0.67072 | 1.99794 | 0.42017
0.53067 | 2.04792 | 0.37255
0.41976 | 2.08713 | 0.32912
0.33183 | 2.11822 | 0.2953
0.26261 | 2.14455 | 0.2722
0.20791 | 2.16656 | 0.2623
0.16452 | 2.18288 | 0.26242
0.13007 | 2.19678 | 0.26912
0.10309 | 2.2139 | 0.28077
0.08153 | 2.23912 | 0.30356
0.06443 | 2.26854 | 0.34038
0.05102 | 2.29936 | 0.38744
0.04042 | 2.34014 | 0.43458
0.03192 | 2.40365 | 0.49217
0.02528 | 2.48361 | 0.5738
0.01999 | 2.56124 | 0.67553