## Sheet1
20004.453 | 0.46768 | -0.01196
15829.126 | 0.47591 | 0.00172
12516.703 | 0.48439 | 0.01359
9909.4424 | 0.493 | 0.02528
7835.48 | 0.50024 | 0.03291
6217.2461 | 0.5079 | 0.03878
4905.291 | 0.51847 | 0.04491
3881.2737 | 0.52471 | 0.05066
3070.9827 | 0.53342 | 0.05425
2430.7778 | 0.5424 | 0.06171
1923.1537 | 0.55267 | 0.06427
1522.4358 | 0.56384 | 0.06903
1203.8446 | 0.57397 | 0.0727
952.86591 | 0.58497 | 0.07921
754.27557 | 0.5971 | 0.08105
596.71857 | 0.6103 | 0.08711
471.96338 | 0.62185 | 0.09095
373.20856 | 0.63488 | 0.09536
295.47278 | 0.65091 | 0.10178
233.87738 | 0.66336 | 0.10833
185.05922 | 0.67957 | 0.11289
146.35823 | 0.69542 | 0.11844
115.77804 | 0.71392 | 0.12482
91.6721 | 0.73029 | 0.13127
72.51701 | 0.7473 | 0.13732
57.36816 | 0.7686 | 0.14529
45.3629 | 0.78718 | 0.15372
35.93134 | 0.80397 | 0.16505
28.40909 | 0.82535 | 0.17703
22.48202 | 0.84551 | 0.19657
17.79613 | 0.86806 | 0.21846
14.06813 | 0.90369 | 0.24615
11.1448 | 0.93289 | 0.27015
8.81772 | 0.97846 | 0.30046
6.97545 | 1.0282 | 0.34609
5.5173 | 1.08527 | 0.36204
4.36941 | 1.14845 | 0.38999
3.45686 | 1.23734 | 0.39258
2.73547 | 1.33709 | 0.41386
2.16054 | 1.41041 | 0.42353
1.70952 | 1.4721 | 0.40448
1.35352 | 1.52623 | 0.36826
1.07079 | 1.57278 | 0.31681
0.84734 | 1.62397 | 0.25776
0.67072 | 1.68366 | 0.20991
0.53067 | 1.75406 | 0.18668
0.41976 | 1.81468 | 0.20564
0.33183 | 1.8385 | 0.25887
0.26261 | 1.80964 | 0.31894
0.20791 | 1.73024 | 0.34507
0.16452 | 1.63328 | 0.30497
0.13007 | 1.57131 | 0.18865
0.10309 | 1.60935 | 0.02217
0.08153 | 1.78833 | -0.12735
0.06443 | 2.06367 | -0.16841
0.05102 | 2.45689 | 0.01097
0.04042 | 2.74588 | 0.49143
0.03192 | 2.70644 | 1.16649
0.02528 | 2.21789 | 1.75273
0.01999 | 1.37793 | 1.91123