## Sheet1
20004.453 | 0.48247 | -0.00346
15829.126 | 0.49184 | 0.01012
12516.703 | 0.50037 | 0.02077
9909.4424 | 0.51062 | 0.03074
7835.48 | 0.51979 | 0.03758
6217.2461 | 0.528 | 0.04407
4905.291 | 0.53677 | 0.04892
3881.2737 | 0.54643 | 0.05469
3070.9827 | 0.55646 | 0.06071
2430.7778 | 0.56395 | 0.06456
1923.1537 | 0.57618 | 0.0693
1522.4358 | 0.58584 | 0.07302
1203.8446 | 0.59927 | 0.07956
952.86591 | 0.61076 | 0.0833
754.27557 | 0.62258 | 0.08778
596.71857 | 0.63492 | 0.09104
471.96338 | 0.6497 | 0.09716
373.20856 | 0.66343 | 0.10296
295.47278 | 0.67964 | 0.10858
233.87738 | 0.69505 | 0.11623
185.05922 | 0.71199 | 0.12057
146.35823 | 0.73177 | 0.12712
115.77804 | 0.74908 | 0.13195
91.6721 | 0.76799 | 0.13761
72.51701 | 0.78617 | 0.14542
57.36816 | 0.80658 | 0.15602
45.3629 | 0.82588 | 0.16333
35.93134 | 0.84521 | 0.17436
28.40909 | 0.86566 | 0.18909
22.48202 | 0.88644 | 0.20679
17.79613 | 0.90572 | 0.22932
14.06813 | 0.93206 | 0.25899
11.1448 | 0.96391 | 0.2931
8.81772 | 0.99611 | 0.33561
6.97545 | 1.04791 | 0.39624
5.5173 | 1.10808 | 0.43226
4.36941 | 1.18262 | 0.50766
3.45686 | 1.26379 | 0.54658
2.73547 | 1.3935 | 0.59326
2.16054 | 1.51248 | 0.63811
1.70952 | 1.63579 | 0.6351
1.35352 | 1.77638 | 0.61327
1.07079 | 1.89991 | 0.58322
0.84734 | 1.99738 | 0.535
0.67072 | 2.07886 | 0.47587
0.53067 | 2.13998 | 0.41865
0.41976 | 2.18906 | 0.36998
0.33183 | 2.22552 | 0.33153
0.26261 | 2.2529 | 0.30288
0.20791 | 2.275 | 0.28289
0.16452 | 2.297 | 0.27243
0.13007 | 2.32045 | 0.27482
0.10309 | 2.34179 | 0.29127
0.08153 | 2.36035 | 0.31847
0.06443 | 2.38324 | 0.35137
0.05102 | 2.41651 | 0.38469
0.04042 | 2.46566 | 0.43398
0.03192 | 2.5194 | 0.49835
0.02528 | 2.57757 | 0.5623
0.01999 | 2.65635 | 0.62298