## Sheet1
20004.453 | 0.4827 | -0.00584
15829.126 | 0.49181 | 0.00959
12516.703 | 0.50225 | 0.01979
9909.4424 | 0.51005 | 0.031
7835.48 | 0.51987 | 0.03611
6217.2461 | 0.52915 | 0.04339
4905.291 | 0.53662 | 0.05124
3881.2737 | 0.54781 | 0.05535
3070.9827 | 0.55514 | 0.05981
2430.7778 | 0.56722 | 0.06445
1923.1537 | 0.5767 | 0.06897
1522.4358 | 0.58837 | 0.07387
1203.8446 | 0.59788 | 0.07877
952.86591 | 0.61096 | 0.08094
754.27557 | 0.62329 | 0.0874
596.71857 | 0.63659 | 0.0916
471.96338 | 0.64735 | 0.0975
373.20856 | 0.66282 | 0.1024
295.47278 | 0.67882 | 0.10943
233.87738 | 0.69522 | 0.11551
185.05922 | 0.7126 | 0.12015
146.35823 | 0.73039 | 0.12704
115.77804 | 0.74874 | 0.13292
91.6721 | 0.76702 | 0.13772
72.51701 | 0.7864 | 0.14706
57.36816 | 0.80619 | 0.15451
45.3629 | 0.82447 | 0.16385
35.93134 | 0.84344 | 0.1743
28.40909 | 0.86371 | 0.18754
22.48202 | 0.88419 | 0.20609
17.79613 | 0.90484 | 0.22871
14.06813 | 0.93184 | 0.25983
11.1448 | 0.96158 | 0.29417
8.81772 | 0.99928 | 0.33611
6.97545 | 1.0444 | 0.39426
5.5173 | 1.11425 | 0.43473
4.36941 | 1.1755 | 0.50392
3.45686 | 1.27189 | 0.53689
2.73547 | 1.39571 | 0.59443
2.16054 | 1.50517 | 0.62684
1.70952 | 1.63686 | 0.61901
1.35352 | 1.77548 | 0.6028
1.07079 | 1.8902 | 0.5721
0.84734 | 1.98312 | 0.5191
0.67072 | 2.06377 | 0.46238
0.53067 | 2.12428 | 0.40631
0.41976 | 2.17041 | 0.36024
0.33183 | 2.20459 | 0.32266
0.26261 | 2.23063 | 0.29434
0.20791 | 2.25301 | 0.27495
0.16452 | 2.27475 | 0.26681
0.13007 | 2.29714 | 0.27221
0.10309 | 2.31539 | 0.28902
0.08153 | 2.33275 | 0.31136
0.06443 | 2.35739 | 0.34227
0.05102 | 2.39697 | 0.37773
0.04042 | 2.44349 | 0.43149
0.03192 | 2.49241 | 0.49306
0.02528 | 2.5526 | 0.55033
0.01999 | 2.64016 | 0.61224