## Sheet1
20004.453 | 0.46373 | -0.01129
15829.126 | 0.47318 | 0.00282
12516.703 | 0.48035 | 0.01374
9909.4424 | 0.48713 | 0.02431
7835.48 | 0.49561 | 0.03095
6217.2461 | 0.50304 | 0.03961
4905.291 | 0.51108 | 0.04496
3881.2737 | 0.51885 | 0.05052
3070.9827 | 0.52906 | 0.05478
2430.7778 | 0.53757 | 0.05911
1923.1537 | 0.54761 | 0.06352
1522.4358 | 0.55926 | 0.06887
1203.8446 | 0.5687 | 0.07303
952.86591 | 0.5807 | 0.07778
754.27557 | 0.5917 | 0.08163
596.71857 | 0.60435 | 0.08883
471.96338 | 0.61808 | 0.09078
373.20856 | 0.63162 | 0.0965
295.47278 | 0.64498 | 0.10202
233.87738 | 0.65999 | 0.10749
185.05922 | 0.67762 | 0.11183
146.35823 | 0.69183 | 0.119
115.77804 | 0.70835 | 0.12411
91.6721 | 0.72592 | 0.13063
72.51701 | 0.74278 | 0.13615
57.36816 | 0.76292 | 0.14451
45.3629 | 0.78131 | 0.15423
35.93134 | 0.79914 | 0.1684
28.40909 | 0.819 | 0.17905
22.48202 | 0.84001 | 0.19697
17.79613 | 0.86542 | 0.22251
14.06813 | 0.90008 | 0.24349
11.1448 | 0.92836 | 0.27274
8.81772 | 0.97503 | 0.30002
6.97545 | 1.03869 | 0.33861
5.5173 | 1.08099 | 0.35898
4.36941 | 1.15712 | 0.38177
3.45686 | 1.22874 | 0.38487
2.73547 | 1.32789 | 0.38111
2.16054 | 1.41361 | 0.38755
1.70952 | 1.47239 | 0.37852
1.35352 | 1.51552 | 0.35131
1.07079 | 1.54777 | 0.30969
0.84734 | 1.57845 | 0.25481
0.67072 | 1.61631 | 0.20057
0.53067 | 1.67335 | 0.15573
0.41976 | 1.74402 | 0.14491
0.33183 | 1.80462 | 0.17952
0.26261 | 1.82413 | 0.25167
0.20791 | 1.78365 | 0.32924
0.16452 | 1.68633 | 0.36859
0.13007 | 1.56781 | 0.32916
0.10309 | 1.49278 | 0.19628
0.08153 | 1.53087 | -0.00032
0.06443 | 1.70295 | -0.17041
0.05102 | 2.09038 | -0.23182
0.04042 | 2.56395 | -0.00065
0.03192 | 2.90472 | 0.5749
0.02528 | 2.85045 | 1.37051
0.01999 | 2.26042 | 2.06066