## Sheet1
20004.453 | 0.46135 | -0.01542
15829.126 | 0.46632 | -0.00077
12516.703 | 0.47622 | 0.01076
9909.4424 | 0.48169 | 0.02173
7835.48 | 0.49018 | 0.02919
6217.2461 | 0.49717 | 0.0367
4905.291 | 0.50622 | 0.04205
3881.2737 | 0.51302 | 0.04821
3070.9827 | 0.52459 | 0.05358
2430.7778 | 0.53039 | 0.0575
1923.1537 | 0.5398 | 0.06128
1522.4358 | 0.54973 | 0.06696
1203.8446 | 0.56042 | 0.07156
952.86591 | 0.57141 | 0.07571
754.27557 | 0.58244 | 0.07879
596.71857 | 0.5935 | 0.08432
471.96338 | 0.60655 | 0.08848
373.20856 | 0.62064 | 0.09509
295.47278 | 0.63467 | 0.09967
233.87738 | 0.64767 | 0.10323
185.05922 | 0.66417 | 0.10821
146.35823 | 0.68044 | 0.11459
115.77804 | 0.69701 | 0.11958
91.6721 | 0.71341 | 0.12595
72.51701 | 0.73369 | 0.1333
57.36816 | 0.74602 | 0.14218
45.3629 | 0.76419 | 0.15478
35.93134 | 0.78922 | 0.16242
28.40909 | 0.80584 | 0.18199
22.48202 | 0.83067 | 0.19883
17.79613 | 0.85575 | 0.2129
14.06813 | 0.86944 | 0.23934
11.1448 | 0.92701 | 0.26962
8.81772 | 0.94134 | 0.30865
6.97545 | 0.99703 | 0.3257
5.5173 | 1.08614 | 0.33778
4.36941 | 1.16241 | 0.40767
3.45686 | 1.19972 | 0.43339
2.73547 | 1.25777 | 0.41625
2.16054 | 1.33302 | 0.37049
1.70952 | 1.43753 | 0.30912
1.35352 | 1.56348 | 0.27699
1.07079 | 1.66604 | 0.29502
0.84734 | 1.70895 | 0.34121
0.67072 | 1.69772 | 0.37419
0.53067 | 1.62328 | 0.3693
0.41976 | 1.55097 | 0.29492
0.33183 | 1.53299 | 0.16727
0.26261 | 1.60135 | 0.04013
0.20791 | 1.74502 | -0.02564
0.16452 | 1.91327 | 0.00954
0.13007 | 2.03818 | 0.14114
0.10309 | 2.06848 | 0.31974
0.08153 | 2.00457 | 0.47572
0.06443 | 1.90968 | 0.55582
0.05102 | 1.80484 | 0.54724
0.04042 | 1.77569 | 0.47368
0.03192 | 1.84736 | 0.39481
0.02528 | 2.00957 | 0.3568
0.01999 | 2.23991 | 0.39965