## Sheet1
20004.453 | 0.4631 | -0.01462
15829.126 | 0.47169 | -0.00017
12516.703 | 0.47994 | 0.01134
9909.4424 | 0.48769 | 0.02222
7835.48 | 0.49585 | 0.03039
6217.2461 | 0.50427 | 0.03715
4905.291 | 0.51083 | 0.04336
3881.2737 | 0.51901 | 0.04925
3070.9827 | 0.52747 | 0.05568
2430.7778 | 0.53801 | 0.05937
1923.1537 | 0.54786 | 0.06463
1522.4358 | 0.55717 | 0.06971
1203.8446 | 0.56843 | 0.07347
952.86591 | 0.57829 | 0.07873
754.27557 | 0.58996 | 0.08364
596.71857 | 0.60265 | 0.08786
471.96338 | 0.61724 | 0.09127
373.20856 | 0.629 | 0.098
295.47278 | 0.64229 | 0.10443
233.87738 | 0.6587 | 0.10925
185.05922 | 0.67394 | 0.1152
146.35823 | 0.68998 | 0.12165
115.77804 | 0.70855 | 0.12849
91.6721 | 0.72599 | 0.13422
72.51701 | 0.74466 | 0.1429
57.36816 | 0.76594 | 0.15108
45.3629 | 0.78312 | 0.16259
35.93134 | 0.80448 | 0.17398
28.40909 | 0.82481 | 0.18994
22.48202 | 0.84469 | 0.20869
17.79613 | 0.87044 | 0.23075
14.06813 | 0.90113 | 0.26046
11.1448 | 0.93838 | 0.29467
8.81772 | 0.98078 | 0.32825
6.97545 | 1.02782 | 0.36712
5.5173 | 1.10401 | 0.40555
4.36941 | 1.16512 | 0.43635
3.45686 | 1.26512 | 0.45664
2.73547 | 1.35752 | 0.48168
2.16054 | 1.44802 | 0.47276
1.70952 | 1.54633 | 0.45017
1.35352 | 1.63015 | 0.42408
1.07079 | 1.69629 | 0.38802
0.84734 | 1.75012 | 0.34797
0.67072 | 1.79578 | 0.31199
0.53067 | 1.83174 | 0.28305
0.41976 | 1.85952 | 0.26315
0.33183 | 1.88012 | 0.25022
0.26261 | 1.89742 | 0.2426
0.20791 | 1.9144 | 0.24046
0.16452 | 1.93446 | 0.2459
0.13007 | 1.95533 | 0.26046
0.10309 | 1.97778 | 0.28064
0.08153 | 2.00918 | 0.30849
0.06443 | 2.04925 | 0.35209
0.05102 | 2.10003 | 0.4154
0.04042 | 2.1409 | 0.49916
0.03192 | 2.17504 | 0.58417
0.02528 | 2.21784 | 0.659
0.01999 | 2.28555 | 0.73155