## Sheet1
20004.453 | 0.46379 | -0.01498
15829.126 | 0.47147 | 0.00087
12516.703 | 0.47898 | 0.01313
9909.4424 | 0.48588 | 0.02259
7835.48 | 0.4953 | 0.03017
6217.2461 | 0.50311 | 0.03947
4905.291 | 0.51174 | 0.04479
3881.2737 | 0.52216 | 0.05095
3070.9827 | 0.52839 | 0.0552
2430.7778 | 0.53774 | 0.05938
1923.1537 | 0.54825 | 0.06528
1522.4358 | 0.55792 | 0.06882
1203.8446 | 0.56742 | 0.07412
952.86591 | 0.58114 | 0.07879
754.27557 | 0.5924 | 0.08287
596.71857 | 0.60565 | 0.08849
471.96338 | 0.61733 | 0.09484
373.20856 | 0.63158 | 0.09934
295.47278 | 0.64689 | 0.10488
233.87738 | 0.66058 | 0.11109
185.05922 | 0.67671 | 0.11829
146.35823 | 0.69428 | 0.12338
115.77804 | 0.71138 | 0.13028
91.6721 | 0.73074 | 0.13739
72.51701 | 0.7494 | 0.14561
57.36816 | 0.76883 | 0.15361
45.3629 | 0.78803 | 0.1638
35.93134 | 0.80761 | 0.17525
28.40909 | 0.82897 | 0.19138
22.48202 | 0.85129 | 0.21158
17.79613 | 0.8784 | 0.235
14.06813 | 0.90651 | 0.26283
11.1448 | 0.94241 | 0.29231
8.81772 | 0.98595 | 0.33235
6.97545 | 1.05208 | 0.36477
5.5173 | 1.10342 | 0.40254
4.36941 | 1.19331 | 0.42908
3.45686 | 1.27035 | 0.46205
2.73547 | 1.36223 | 0.45873
2.16054 | 1.46589 | 0.4545
1.70952 | 1.54953 | 0.43906
1.35352 | 1.62249 | 0.40403
1.07079 | 1.68931 | 0.36479
0.84734 | 1.74216 | 0.32986
0.67072 | 1.78238 | 0.29825
0.53067 | 1.81085 | 0.2722
0.41976 | 1.83449 | 0.2512
0.33183 | 1.85623 | 0.23609
0.26261 | 1.87591 | 0.22884
0.20791 | 1.89434 | 0.23011
0.16452 | 1.91317 | 0.23617
0.13007 | 1.93596 | 0.24997
0.10309 | 1.96624 | 0.27478
0.08153 | 1.9979 | 0.31742
0.06443 | 2.02676 | 0.37236
0.05102 | 2.04617 | 0.42965
0.04042 | 2.07677 | 0.4823
0.03192 | 2.12625 | 0.54144
0.02528 | 2.19135 | 0.61162
0.01999 | 2.27033 | 0.68839