## Sheet1
20004.453 | 0.46345 | -0.01349
15829.126 | 0.4736 | 0.00018
12516.703 | 0.48098 | 0.01203
9909.4424 | 0.4883 | 0.02294
7835.48 | 0.49568 | 0.03054
6217.2461 | 0.5025 | 0.0379
4905.291 | 0.512 | 0.04509
3881.2737 | 0.51932 | 0.05095
3070.9827 | 0.52911 | 0.05534
2430.7778 | 0.53875 | 0.05967
1923.1537 | 0.54975 | 0.06327
1522.4358 | 0.55979 | 0.07011
1203.8446 | 0.57016 | 0.07438
952.86591 | 0.58094 | 0.07783
754.27557 | 0.59138 | 0.08396
596.71857 | 0.60463 | 0.08733
471.96338 | 0.61768 | 0.09247
373.20856 | 0.63334 | 0.09956
295.47278 | 0.64429 | 0.10332
233.87738 | 0.66132 | 0.10927
185.05922 | 0.67737 | 0.11456
146.35823 | 0.69807 | 0.12094
115.77804 | 0.71444 | 0.1257
91.6721 | 0.73013 | 0.13176
72.51701 | 0.75383 | 0.14276
57.36816 | 0.76438 | 0.16286
45.3629 | 0.78554 | 0.17492
35.93134 | 0.81169 | 0.16373
28.40909 | 0.84333 | 0.19815
22.48202 | 0.87052 | 0.20848
17.79613 | 0.88466 | 0.21152
14.06813 | 0.88148 | 0.28165
11.1448 | 0.96967 | 0.26509
8.81772 | 0.98284 | 0.38487
6.97545 | 0.99199 | 0.36086
5.5173 | 1.11431 | 0.32096
4.36941 | 1.29846 | 0.40741
3.45686 | 1.35351 | 0.55708
2.73547 | 1.31358 | 0.59531
2.16054 | 1.2871 | 0.49602
1.70952 | 1.35722 | 0.29111
1.35352 | 1.58377 | 0.09326
1.07079 | 1.92381 | 0.04464
0.84734 | 2.23794 | 0.22544
0.67072 | 2.38144 | 0.55055
0.53067 | 2.20095 | 0.98018
0.41976 | 1.70468 | 1.19181
0.33183 | 1.11089 | 0.96631
0.26261 | 0.8053 | 0.30038
0.20791 | 1.10577 | -0.52731
0.16452 | 2.0546 | -1.05487
0.13007 | 3.34881 | -0.92053
0.10309 | 4.5145 | -0.02624
0.08153 | 5.10885 | 1.41954
0.06443 | 5.04783 | 2.80017
0.05102 | 4.08071 | 4.03318
0.04042 | 1.23416 | 3.25357
0.03192 | 0.38442 | 0.84257
0.02528 | 2.01119 | -3.47272
0.01999 | 8.88007 | -8.40206