## Sheet1
20004.453 | 0.47102 | -0.00937
15829.126 | 0.47856 | 0.00612
12516.703 | 0.4882 | 0.01659
9909.4424 | 0.49622 | 0.02643
7835.48 | 0.50567 | 0.03424
6217.2461 | 0.51179 | 0.04129
4905.291 | 0.52228 | 0.04701
3881.2737 | 0.53198 | 0.05441
3070.9827 | 0.54033 | 0.05763
2430.7778 | 0.54995 | 0.06215
1923.1537 | 0.56049 | 0.06884
1522.4358 | 0.57041 | 0.07013
1203.8446 | 0.58057 | 0.0751
952.86591 | 0.59378 | 0.08051
754.27557 | 0.60506 | 0.08605
596.71857 | 0.61779 | 0.09184
471.96338 | 0.63032 | 0.09712
373.20856 | 0.64732 | 0.10217
295.47278 | 0.66088 | 0.1092
233.87738 | 0.67776 | 0.11427
185.05922 | 0.6958 | 0.1199
146.35823 | 0.71062 | 0.12511
115.77804 | 0.73004 | 0.13277
91.6721 | 0.74905 | 0.14002
72.51701 | 0.768 | 0.14672
57.36816 | 0.78873 | 0.15487
45.3629 | 0.80723 | 0.16434
35.93134 | 0.82779 | 0.17643
28.40909 | 0.84839 | 0.1917
22.48202 | 0.86956 | 0.20925
17.79613 | 0.89427 | 0.23242
14.06813 | 0.9213 | 0.26052
11.1448 | 0.95502 | 0.29499
8.81772 | 0.99902 | 0.33449
6.97545 | 1.05895 | 0.3663
5.5173 | 1.11417 | 0.41216
4.36941 | 1.20436 | 0.43685
3.45686 | 1.29089 | 0.47524
2.73547 | 1.38008 | 0.47726
2.16054 | 1.49211 | 0.46994
1.70952 | 1.58497 | 0.45515
1.35352 | 1.66354 | 0.41971
1.07079 | 1.73181 | 0.37491
0.84734 | 1.78695 | 0.33184
0.67072 | 1.82788 | 0.29215
0.53067 | 1.85728 | 0.25879
0.41976 | 1.88019 | 0.23037
0.33183 | 1.89986 | 0.21035
0.26261 | 1.91735 | 0.19938
0.20791 | 1.93175 | 0.1982
0.16452 | 1.94291 | 0.20468
0.13007 | 1.95304 | 0.21509
0.10309 | 1.96801 | 0.22952
0.08153 | 1.98914 | 0.25438
0.06443 | 2.01461 | 0.29085
0.05102 | 2.04049 | 0.33282
0.04042 | 2.07884 | 0.37547
0.03192 | 2.1384 | 0.43031
0.02528 | 2.20772 | 0.50642
0.01999 | 2.27343 | 0.59641