## Sheet1
20004.453 | 0.46964 | -0.01106
15829.126 | 0.48148 | 0.00478
12516.703 | 0.49011 | 0.01668
9909.4424 | 0.49598 | 0.02751
7835.48 | 0.50419 | 0.03489
6217.2461 | 0.51191 | 0.04084
4905.291 | 0.52088 | 0.04626
3881.2737 | 0.53038 | 0.05314
3070.9827 | 0.53821 | 0.05802
2430.7778 | 0.54894 | 0.06343
1923.1537 | 0.55782 | 0.06582
1522.4358 | 0.56747 | 0.0726
1203.8446 | 0.58051 | 0.07769
952.86591 | 0.59208 | 0.0824
754.27557 | 0.60448 | 0.08624
596.71857 | 0.6189 | 0.09025
471.96338 | 0.63097 | 0.09636
373.20856 | 0.64811 | 0.10212
295.47278 | 0.66213 | 0.10614
233.87738 | 0.67879 | 0.11477
185.05922 | 0.69695 | 0.12008
146.35823 | 0.71266 | 0.12742
115.77804 | 0.73255 | 0.13268
91.6721 | 0.75314 | 0.14082
72.51701 | 0.77073 | 0.14885
57.36816 | 0.78931 | 0.15197
45.3629 | 0.80759 | 0.15953
35.93134 | 0.83194 | 0.17635
28.40909 | 0.84522 | 0.19089
22.48202 | 0.86787 | 0.21295
17.79613 | 0.90076 | 0.23534
14.06813 | 0.92724 | 0.24622
11.1448 | 0.96354 | 0.3009
8.81772 | 0.99496 | 0.30951
6.97545 | 1.07203 | 0.33253
5.5173 | 1.14338 | 0.40817
4.36941 | 1.18022 | 0.43074
3.45686 | 1.25305 | 0.42365
2.73547 | 1.34766 | 0.39092
2.16054 | 1.4844 | 0.35975
1.70952 | 1.60911 | 0.37079
1.35352 | 1.67705 | 0.3992
1.07079 | 1.68006 | 0.41265
0.84734 | 1.63712 | 0.381
0.67072 | 1.59328 | 0.30017
0.53067 | 1.58121 | 0.16363
0.41976 | 1.64719 | 0.02654
0.33183 | 1.7852 | -0.0502
0.26261 | 1.94716 | -0.01833
0.20791 | 2.05618 | 0.12376
0.16452 | 2.05023 | 0.32344
0.13007 | 1.91241 | 0.49743
0.10309 | 1.68592 | 0.56425
0.08153 | 1.4469 | 0.48052
0.06443 | 1.2998 | 0.29266
0.05102 | 1.31643 | -0.05062
0.04042 | 1.61906 | -0.40011
0.03192 | 2.22913 | -0.55217
0.02528 | 2.98324 | -0.26258
0.01999 | 3.52557 | 0.57316