## Sheet1
20004.453 | 0.46432 | -0.01133
15829.126 | 0.4719 | 0.00292
12516.703 | 0.48062 | 0.0135
9909.4424 | 0.48672 | 0.02389
7835.48 | 0.49505 | 0.03121
6217.2461 | 0.5042 | 0.03889
4905.291 | 0.51112 | 0.04475
3881.2737 | 0.51996 | 0.0499
3070.9827 | 0.52866 | 0.05565
2430.7778 | 0.53801 | 0.05995
1923.1537 | 0.54733 | 0.06523
1522.4358 | 0.55877 | 0.0694
1203.8446 | 0.57083 | 0.07351
952.86591 | 0.58139 | 0.07794
754.27557 | 0.59302 | 0.08186
596.71857 | 0.60567 | 0.08756
471.96338 | 0.62043 | 0.09203
373.20856 | 0.63293 | 0.09854
295.47278 | 0.64729 | 0.10305
233.87738 | 0.66176 | 0.1066
185.05922 | 0.67893 | 0.1141
146.35823 | 0.6948 | 0.11863
115.77804 | 0.71113 | 0.12483
91.6721 | 0.72827 | 0.13222
72.51701 | 0.74765 | 0.13935
57.36816 | 0.76449 | 0.1482
45.3629 | 0.78401 | 0.15678
35.93134 | 0.80576 | 0.16902
28.40909 | 0.82631 | 0.18323
22.48202 | 0.84886 | 0.20221
17.79613 | 0.87486 | 0.22143
14.06813 | 0.90279 | 0.24686
11.1448 | 0.94528 | 0.27656
8.81772 | 0.98387 | 0.30188
6.97545 | 1.03808 | 0.33161
5.5173 | 1.11306 | 0.35109
4.36941 | 1.16914 | 0.37971
3.45686 | 1.2418 | 0.37864
2.73547 | 1.31821 | 0.37507
2.16054 | 1.38774 | 0.35003
1.70952 | 1.46533 | 0.31786
1.35352 | 1.53376 | 0.29617
1.07079 | 1.58152 | 0.28424
0.84734 | 1.60421 | 0.274
0.67072 | 1.61029 | 0.25934
0.53067 | 1.59941 | 0.22877
0.41976 | 1.59538 | 0.18015
0.33183 | 1.61627 | 0.11947
0.26261 | 1.67705 | 0.06872
0.20791 | 1.77322 | 0.05987
0.16452 | 1.87986 | 0.12229
0.13007 | 1.94474 | 0.26212
0.10309 | 1.91129 | 0.44475
0.08153 | 1.75392 | 0.59469
0.06443 | 1.54031 | 0.64578
0.05102 | 1.28301 | 0.48179
0.04042 | 1.18782 | 0.11085
0.03192 | 1.42225 | -0.35333
0.02528 | 2.05948 | -0.6644
0.01999 | 3.00022 | -0.52542