## Sheet1
20004.453 | 0.46295 | -0.01214
15829.126 | 0.47127 | 0.00328
12516.703 | 0.47857 | 0.01403
9909.4424 | 0.48618 | 0.0237
7835.48 | 0.49596 | 0.03216
6217.2461 | 0.50277 | 0.03771
4905.291 | 0.51116 | 0.04545
3881.2737 | 0.52095 | 0.05053
3070.9827 | 0.52852 | 0.055
2430.7778 | 0.54044 | 0.05945
1923.1537 | 0.5501 | 0.06445
1522.4358 | 0.56022 | 0.0682
1203.8446 | 0.56995 | 0.07455
952.86591 | 0.5807 | 0.07951
754.27557 | 0.5929 | 0.0832
596.71857 | 0.60426 | 0.08802
471.96338 | 0.6183 | 0.09304
373.20856 | 0.63318 | 0.0961
295.47278 | 0.64716 | 0.10426
233.87738 | 0.66349 | 0.10878
185.05922 | 0.67859 | 0.1138
146.35823 | 0.69434 | 0.11812
115.77804 | 0.71196 | 0.12594
91.6721 | 0.72933 | 0.13338
72.51701 | 0.74836 | 0.13929
57.36816 | 0.76683 | 0.14675
45.3629 | 0.78407 | 0.15573
35.93134 | 0.80456 | 0.16907
28.40909 | 0.82194 | 0.1827
22.48202 | 0.84412 | 0.2019
17.79613 | 0.87359 | 0.22417
14.06813 | 0.90431 | 0.24558
11.1448 | 0.93913 | 0.27686
8.81772 | 0.98449 | 0.30188
6.97545 | 1.05065 | 0.32525
5.5173 | 1.09862 | 0.35983
4.36941 | 1.16917 | 0.36637
3.45686 | 1.24048 | 0.37405
2.73547 | 1.32023 | 0.35593
2.16054 | 1.40886 | 0.34204
1.70952 | 1.47565 | 0.33584
1.35352 | 1.51712 | 0.32056
1.07079 | 1.54049 | 0.29426
0.84734 | 1.55256 | 0.2549
0.67072 | 1.56742 | 0.20805
0.53067 | 1.59625 | 0.15261
0.41976 | 1.64956 | 0.11142
0.33183 | 1.72371 | 0.10511
0.26261 | 1.79149 | 0.14946
0.20791 | 1.81859 | 0.2399
0.16452 | 1.77837 | 0.34353
0.13007 | 1.66634 | 0.40928
0.10309 | 1.52023 | 0.38478
0.08153 | 1.40981 | 0.24559
0.06443 | 1.39969 | 0.04891
0.05102 | 1.59619 | -0.20747
0.04042 | 2.02921 | -0.33078
0.03192 | 2.61552 | -0.13368
0.02528 | 3.09336 | 0.48156
0.01999 | 3.15738 | 1.42576