## Sheet1
20004.453 | 0.465 | -0.01469
15829.126 | 0.47155 | -0.00044
12516.703 | 0.48011 | 0.01186
9909.4424 | 0.48835 | 0.02142
7835.48 | 0.49509 | 0.03127
6217.2461 | 0.50197 | 0.03847
4905.291 | 0.51153 | 0.04388
3881.2737 | 0.52044 | 0.05012
3070.9827 | 0.52966 | 0.0546
2430.7778 | 0.53867 | 0.06073
1923.1537 | 0.54559 | 0.06557
1522.4358 | 0.55892 | 0.06987
1203.8446 | 0.57034 | 0.07359
952.86591 | 0.58122 | 0.07897
754.27557 | 0.59249 | 0.08449
596.71857 | 0.60584 | 0.08947
471.96338 | 0.61865 | 0.0942
373.20856 | 0.63081 | 0.10135
295.47278 | 0.6455 | 0.10489
233.87738 | 0.66202 | 0.11099
185.05922 | 0.67795 | 0.11768
146.35823 | 0.69527 | 0.1239
115.77804 | 0.71304 | 0.12946
91.6721 | 0.7304 | 0.13698
72.51701 | 0.74861 | 0.14481
57.36816 | 0.76949 | 0.1546
45.3629 | 0.78774 | 0.16511
35.93134 | 0.80904 | 0.17671
28.40909 | 0.83072 | 0.19178
22.48202 | 0.85169 | 0.21315
17.79613 | 0.87845 | 0.23514
14.06813 | 0.90745 | 0.26462
11.1448 | 0.94519 | 0.29853
8.81772 | 0.99096 | 0.333
6.97545 | 1.04337 | 0.36155
5.5173 | 1.11213 | 0.40611
4.36941 | 1.185 | 0.42321
3.45686 | 1.28364 | 0.45115
2.73547 | 1.36465 | 0.46174
2.16054 | 1.45686 | 0.44474
1.70952 | 1.54816 | 0.42509
1.35352 | 1.62093 | 0.39661
1.07079 | 1.68032 | 0.3581
0.84734 | 1.73042 | 0.32012
0.67072 | 1.77033 | 0.28849
0.53067 | 1.8012 | 0.26408
0.41976 | 1.82503 | 0.24675
0.33183 | 1.84316 | 0.23406
0.26261 | 1.86079 | 0.22706
0.20791 | 1.87966 | 0.22683
0.16452 | 1.89864 | 0.23514
0.13007 | 1.91757 | 0.2497
0.10309 | 1.94245 | 0.27008
0.08153 | 1.97593 | 0.30161
0.06443 | 2.01528 | 0.35039
0.05102 | 2.05306 | 0.41884
0.04042 | 2.0817 | 0.49285
0.03192 | 2.11558 | 0.5593
0.02528 | 2.16988 | 0.6255
0.01999 | 2.24697 | 0.70209