## Sheet1
20004.453 | 0.47981 | -0.0045
15829.126 | 0.48824 | 0.0095
12516.703 | 0.49706 | 0.02142
9909.4424 | 0.50566 | 0.03049
7835.48 | 0.51473 | 0.03807
6217.2461 | 0.52526 | 0.04327
4905.291 | 0.53247 | 0.05096
3881.2737 | 0.54252 | 0.05552
3070.9827 | 0.55208 | 0.06042
2430.7778 | 0.5629 | 0.06511
1923.1537 | 0.57308 | 0.06805
1522.4358 | 0.58286 | 0.07461
1203.8446 | 0.59478 | 0.07927
952.86591 | 0.60696 | 0.08202
754.27557 | 0.61805 | 0.08825
596.71857 | 0.63235 | 0.09327
471.96338 | 0.64672 | 0.09806
373.20856 | 0.66119 | 0.10455
295.47278 | 0.6762 | 0.11002
233.87738 | 0.69361 | 0.11532
185.05922 | 0.70918 | 0.12294
146.35823 | 0.72725 | 0.12825
115.77804 | 0.7463 | 0.1352
91.6721 | 0.7662 | 0.14272
72.51701 | 0.78383 | 0.14712
57.36816 | 0.80488 | 0.15675
45.3629 | 0.82418 | 0.16631
35.93134 | 0.84502 | 0.17824
28.40909 | 0.86405 | 0.19168
22.48202 | 0.88479 | 0.20956
17.79613 | 0.90852 | 0.23323
14.06813 | 0.93171 | 0.26541
11.1448 | 0.96235 | 0.3003
8.81772 | 1.00317 | 0.34546
6.97545 | 1.05703 | 0.38258
5.5173 | 1.11107 | 0.44593
4.36941 | 1.19869 | 0.48056
3.45686 | 1.29503 | 0.54576
2.73547 | 1.39093 | 0.57305
2.16054 | 1.5257 | 0.58229
1.70952 | 1.65285 | 0.58975
1.35352 | 1.76102 | 0.56515
1.07079 | 1.86507 | 0.51642
0.84734 | 1.95416 | 0.46566
0.67072 | 2.02134 | 0.41356
0.53067 | 2.07086 | 0.36696
0.41976 | 2.1073 | 0.32366
0.33183 | 2.13711 | 0.289
0.26261 | 2.16137 | 0.26495
0.20791 | 2.18195 | 0.25187
0.16452 | 2.19943 | 0.24861
0.13007 | 2.21541 | 0.25126
0.10309 | 2.23625 | 0.26152
0.08153 | 2.26305 | 0.28494
0.06443 | 2.29329 | 0.32287
0.05102 | 2.3192 | 0.37067
0.04042 | 2.35126 | 0.41605
0.03192 | 2.4034 | 0.46637
0.02528 | 2.47118 | 0.53027
0.01999 | 2.54276 | 0.60587