## Sheet1
20004.453 | 0.47114 | -0.01011
15829.126 | 0.47776 | 0.0056
12516.703 | 0.48789 | 0.01601
9909.4424 | 0.49609 | 0.02585
7835.48 | 0.50389 | 0.03475
6217.2461 | 0.51155 | 0.04134
4905.291 | 0.52154 | 0.04735
3881.2737 | 0.53039 | 0.05231
3070.9827 | 0.54205 | 0.05672
2430.7778 | 0.55088 | 0.0635
1923.1537 | 0.56052 | 0.0663
1522.4358 | 0.57006 | 0.07277
1203.8446 | 0.58272 | 0.07617
952.86591 | 0.59377 | 0.08192
754.27557 | 0.60667 | 0.08585
596.71857 | 0.618 | 0.09126
471.96338 | 0.63163 | 0.09766
373.20856 | 0.64667 | 0.10022
295.47278 | 0.66096 | 0.10812
233.87738 | 0.67704 | 0.11431
185.05922 | 0.69315 | 0.12032
146.35823 | 0.70964 | 0.12602
115.77804 | 0.72924 | 0.13335
91.6721 | 0.74788 | 0.14047
72.51701 | 0.76611 | 0.14708
57.36816 | 0.7881 | 0.15164
45.3629 | 0.80749 | 0.15854
35.93134 | 0.82642 | 0.17862
28.40909 | 0.84083 | 0.18662
22.48202 | 0.86195 | 0.2067
17.79613 | 0.89272 | 0.23722
14.06813 | 0.93116 | 0.24876
11.1448 | 0.9529 | 0.29546
8.81772 | 1.00537 | 0.30544
6.97545 | 1.08762 | 0.34632
5.5173 | 1.12344 | 0.40546
4.36941 | 1.18005 | 0.40918
3.45686 | 1.26091 | 0.39572
2.73547 | 1.38048 | 0.36822
2.16054 | 1.51238 | 0.37499
1.70952 | 1.5936 | 0.40416
1.35352 | 1.61325 | 0.41489
1.07079 | 1.59239 | 0.3838
0.84734 | 1.56208 | 0.29925
0.67072 | 1.56386 | 0.18631
0.53067 | 1.62757 | 0.05974
0.41976 | 1.75461 | -0.01057
0.33183 | 1.89769 | 0.01723
0.26261 | 1.98856 | 0.14111
0.20791 | 1.97211 | 0.31183
0.16452 | 1.83945 | 0.44949
0.13007 | 1.63808 | 0.48057
0.10309 | 1.4492 | 0.38003
0.08153 | 1.35425 | 0.17128
0.06443 | 1.39329 | -0.05333
0.05102 | 1.6459 | -0.29115
0.04042 | 2.11996 | -0.35099
0.03192 | 2.69504 | -0.07543
0.02528 | 3.10629 | 0.61068
0.01999 | 3.01527 | 1.53316