## Sheet1
20004.453 | 0.46586 | -0.01138
15829.126 | 0.47398 | 0.00222
12516.703 | 0.48046 | 0.0146
9909.4424 | 0.48953 | 0.02457
7835.48 | 0.49622 | 0.03134
6217.2461 | 0.50418 | 0.03975
4905.291 | 0.51387 | 0.04577
3881.2737 | 0.52198 | 0.05072
3070.9827 | 0.52979 | 0.05395
2430.7778 | 0.54053 | 0.06116
1923.1537 | 0.5496 | 0.06527
1522.4358 | 0.56074 | 0.06972
1203.8446 | 0.56985 | 0.07381
952.86591 | 0.5814 | 0.0796
754.27557 | 0.59368 | 0.08288
596.71857 | 0.60595 | 0.08676
471.96338 | 0.61835 | 0.09346
373.20856 | 0.6326 | 0.09652
295.47278 | 0.64759 | 0.10155
233.87738 | 0.66454 | 0.10858
185.05922 | 0.67904 | 0.11318
146.35823 | 0.69472 | 0.1202
115.77804 | 0.71248 | 0.12551
91.6721 | 0.7292 | 0.13128
72.51701 | 0.74855 | 0.14034
57.36816 | 0.76767 | 0.14833
45.3629 | 0.78483 | 0.15606
35.93134 | 0.80469 | 0.17014
28.40909 | 0.82548 | 0.1834
22.48202 | 0.84823 | 0.20515
17.79613 | 0.87626 | 0.22337
14.06813 | 0.90582 | 0.24411
11.1448 | 0.94339 | 0.27798
8.81772 | 0.98712 | 0.30129
6.97545 | 1.04427 | 0.322
5.5173 | 1.10942 | 0.35948
4.36941 | 1.16692 | 0.36657
3.45686 | 1.24368 | 0.37052
2.73547 | 1.31386 | 0.35642
2.16054 | 1.3978 | 0.33098
1.70952 | 1.4736 | 0.31557
1.35352 | 1.52398 | 0.30495
1.07079 | 1.54997 | 0.28961
0.84734 | 1.55911 | 0.26484
0.67072 | 1.56244 | 0.22918
0.53067 | 1.56991 | 0.17743
0.41976 | 1.60102 | 0.12151
0.33183 | 1.66403 | 0.08347
0.26261 | 1.74794 | 0.08934
0.20791 | 1.82232 | 0.15374
0.16452 | 1.84777 | 0.26963
0.13007 | 1.7903 | 0.39778
0.10309 | 1.64898 | 0.47459
0.08153 | 1.46832 | 0.43866
0.06443 | 1.33704 | 0.29626
0.05102 | 1.34408 | -0.00271
0.04042 | 1.61971 | -0.30892
0.03192 | 2.18002 | -0.4266
0.02528 | 2.88352 | -0.13654
0.01999 | 3.4209 | 0.65972