## Sheet1
20004.453 | 0.46085 | -0.01475
15829.126 | 0.46652 | -0.00103
12516.703 | 0.47362 | 0.01076
9909.4424 | 0.48236 | 0.02204
7835.48 | 0.49052 | 0.03017
6217.2461 | 0.49783 | 0.03664
4905.291 | 0.50557 | 0.0431
3881.2737 | 0.51373 | 0.04808
3070.9827 | 0.52366 | 0.05301
2430.7778 | 0.53264 | 0.05814
1923.1537 | 0.54161 | 0.06216
1522.4358 | 0.55003 | 0.0664
1203.8446 | 0.56226 | 0.07332
952.86591 | 0.57314 | 0.07551
754.27557 | 0.58447 | 0.07955
596.71857 | 0.59701 | 0.08408
471.96338 | 0.61087 | 0.09009
373.20856 | 0.62373 | 0.09513
295.47278 | 0.63884 | 0.09884
233.87738 | 0.65194 | 0.10373
185.05922 | 0.66653 | 0.10925
146.35823 | 0.68269 | 0.11735
115.77804 | 0.69914 | 0.12171
91.6721 | 0.71573 | 0.12753
72.51701 | 0.73436 | 0.13773
57.36816 | 0.74619 | 0.14335
45.3629 | 0.76219 | 0.15144
35.93134 | 0.78911 | 0.16526
28.40909 | 0.80568 | 0.18349
22.48202 | 0.8301 | 0.20396
17.79613 | 0.86161 | 0.21814
14.06813 | 0.87951 | 0.23735
11.1448 | 0.93332 | 0.27923
8.81772 | 0.95141 | 0.29931
6.97545 | 1.01436 | 0.31405
5.5173 | 1.10951 | 0.34791
4.36941 | 1.15595 | 0.40149
3.45686 | 1.19928 | 0.39945
2.73547 | 1.26125 | 0.36751
2.16054 | 1.34943 | 0.31277
1.70952 | 1.46641 | 0.27288
1.35352 | 1.57372 | 0.2789
1.07079 | 1.62914 | 0.31639
0.84734 | 1.62148 | 0.35165
0.67072 | 1.57744 | 0.35141
0.53067 | 1.508 | 0.29154
0.41976 | 1.4804 | 0.17783
0.33183 | 1.53044 | 0.05299
0.26261 | 1.65838 | -0.02435
0.20791 | 1.8178 | -0.00824
0.16452 | 1.94298 | 0.10398
0.13007 | 1.9819 | 0.27011
0.10309 | 1.924 | 0.42068
0.08153 | 1.80896 | 0.49769
0.06443 | 1.72199 | 0.49914
0.05102 | 1.67651 | 0.42164
0.04042 | 1.72968 | 0.33471
0.03192 | 1.87316 | 0.28645
0.02528 | 2.07937 | 0.31302
0.01999 | 2.30781 | 0.44047