## Sheet1
20004.453 | 0.48092 | -0.00522
15829.126 | 0.48847 | 0.00826
12516.703 | 0.49793 | 0.02006
9909.4424 | 0.50554 | 0.03
7835.48 | 0.51512 | 0.03786
6217.2461 | 0.52465 | 0.04299
4905.291 | 0.53444 | 0.05009
3881.2737 | 0.54214 | 0.05494
3070.9827 | 0.55397 | 0.0589
2430.7778 | 0.56201 | 0.06471
1923.1537 | 0.57348 | 0.07017
1522.4358 | 0.58491 | 0.0746
1203.8446 | 0.59408 | 0.07854
952.86591 | 0.60688 | 0.08307
754.27557 | 0.62009 | 0.08856
596.71857 | 0.63301 | 0.09333
471.96338 | 0.64679 | 0.09806
373.20856 | 0.6611 | 0.10316
295.47278 | 0.67738 | 0.1104
233.87738 | 0.6944 | 0.11481
185.05922 | 0.70976 | 0.12245
146.35823 | 0.7263 | 0.12842
115.77804 | 0.74509 | 0.13475
91.6721 | 0.7654 | 0.14111
72.51701 | 0.78464 | 0.1472
57.36816 | 0.80518 | 0.15603
45.3629 | 0.82586 | 0.16639
35.93134 | 0.84237 | 0.17716
28.40909 | 0.86486 | 0.19118
22.48202 | 0.88363 | 0.2093
17.79613 | 0.90598 | 0.23338
14.06813 | 0.935 | 0.26296
11.1448 | 0.96758 | 0.29817
8.81772 | 1.00458 | 0.34033
6.97545 | 1.05797 | 0.39931
5.5173 | 1.12501 | 0.42985
4.36941 | 1.19844 | 0.49742
3.45686 | 1.28708 | 0.52588
2.73547 | 1.41296 | 0.5622
2.16054 | 1.52386 | 0.58837
1.70952 | 1.63923 | 0.57162
1.35352 | 1.76095 | 0.54145
1.07079 | 1.86247 | 0.50414
0.84734 | 1.94062 | 0.45458
0.67072 | 2.005 | 0.40154
0.53067 | 2.05287 | 0.35132
0.41976 | 2.09015 | 0.31147
0.33183 | 2.11816 | 0.28043
0.26261 | 2.13973 | 0.25838
0.20791 | 2.15752 | 0.24472
0.16452 | 2.17595 | 0.23863
0.13007 | 2.19672 | 0.24411
0.10309 | 2.21574 | 0.26268
0.08153 | 2.23253 | 0.28867
0.06443 | 2.25403 | 0.32109
0.05102 | 2.28794 | 0.35366
0.04042 | 2.33592 | 0.40392
0.03192 | 2.39559 | 0.46955
0.02528 | 2.45152 | 0.5284
0.01999 | 2.52319 | 0.58361