## Sheet1
20004.453 | 0.47199 | -0.00985
15829.126 | 0.48034 | 0.00384
12516.703 | 0.48923 | 0.0157
9909.4424 | 0.49652 | 0.02602
7835.48 | 0.50527 | 0.03515
6217.2461 | 0.5126 | 0.04001
4905.291 | 0.5221 | 0.04708
3881.2737 | 0.53122 | 0.0534
3070.9827 | 0.54078 | 0.05747
2430.7778 | 0.55001 | 0.06242
1923.1537 | 0.56049 | 0.06792
1522.4358 | 0.56951 | 0.07207
1203.8446 | 0.58113 | 0.07809
952.86591 | 0.59431 | 0.08158
754.27557 | 0.60476 | 0.08641
596.71857 | 0.61703 | 0.09085
471.96338 | 0.63269 | 0.09658
373.20856 | 0.64527 | 0.10296
295.47278 | 0.66104 | 0.10779
233.87738 | 0.67637 | 0.11506
185.05922 | 0.69427 | 0.11999
146.35823 | 0.71227 | 0.12746
115.77804 | 0.73082 | 0.13294
91.6721 | 0.74818 | 0.1382
72.51701 | 0.76746 | 0.14689
57.36816 | 0.78738 | 0.15435
45.3629 | 0.80761 | 0.16422
35.93134 | 0.82684 | 0.17683
28.40909 | 0.84769 | 0.19147
22.48202 | 0.86886 | 0.21204
17.79613 | 0.89551 | 0.23386
14.06813 | 0.9254 | 0.26365
11.1448 | 0.96208 | 0.29561
8.81772 | 1.00754 | 0.3323
6.97545 | 1.05688 | 0.36966
5.5173 | 1.13558 | 0.40752
4.36941 | 1.19794 | 0.43236
3.45686 | 1.30224 | 0.45185
2.73547 | 1.39229 | 0.46964
2.16054 | 1.48144 | 0.45199
1.70952 | 1.575 | 0.42492
1.35352 | 1.65191 | 0.39283
1.07079 | 1.71102 | 0.35143
0.84734 | 1.75928 | 0.30871
0.67072 | 1.79686 | 0.27081
0.53067 | 1.82508 | 0.24006
0.41976 | 1.8461 | 0.21719
0.33183 | 1.86145 | 0.20084
0.26261 | 1.87363 | 0.19025
0.20791 | 1.88577 | 0.1861
0.16452 | 1.89905 | 0.18993
0.13007 | 1.9132 | 0.20215
0.10309 | 1.9263 | 0.22005
0.08153 | 1.94591 | 0.24289
0.06443 | 1.97337 | 0.277
0.05102 | 2.01162 | 0.32448
0.04042 | 2.04486 | 0.38626
0.03192 | 2.07862 | 0.44518
0.02528 | 2.12752 | 0.49859
0.01999 | 2.19715 | 0.55899