## Sheet1
20004.453 | 0.47166 | -0.01088
15829.126 | 0.47995 | 0.00478
12516.703 | 0.48698 | 0.01595
9909.4424 | 0.49413 | 0.02748
7835.48 | 0.50349 | 0.03386
6217.2461 | 0.51067 | 0.04189
4905.291 | 0.52156 | 0.04731
3881.2737 | 0.53007 | 0.05335
3070.9827 | 0.54003 | 0.05718
2430.7778 | 0.54883 | 0.06306
1923.1537 | 0.55972 | 0.06695
1522.4358 | 0.57028 | 0.07149
1203.8446 | 0.58181 | 0.0768
952.86591 | 0.59366 | 0.08106
754.27557 | 0.60758 | 0.08761
596.71857 | 0.61847 | 0.09223
471.96338 | 0.63339 | 0.09598
373.20856 | 0.64792 | 0.10333
295.47278 | 0.66159 | 0.10705
233.87738 | 0.67915 | 0.11414
185.05922 | 0.69392 | 0.12053
146.35823 | 0.71263 | 0.12496
115.77804 | 0.72985 | 0.13068
91.6721 | 0.7457 | 0.13899
72.51701 | 0.7689 | 0.14311
57.36816 | 0.7894 | 0.15481
45.3629 | 0.81092 | 0.16488
35.93134 | 0.8251 | 0.1718
28.40909 | 0.85367 | 0.18394
22.48202 | 0.87261 | 0.20176
17.79613 | 0.88918 | 0.22328
14.06813 | 0.92885 | 0.26677
11.1448 | 0.9592 | 0.27612
8.81772 | 1.02326 | 0.32785
6.97545 | 1.05185 | 0.36506
5.5173 | 1.11398 | 0.37181
4.36941 | 1.20781 | 0.36866
3.45686 | 1.33055 | 0.40253
2.73547 | 1.40549 | 0.44699
2.16054 | 1.4452 | 0.44478
1.70952 | 1.47165 | 0.39607
1.35352 | 1.50904 | 0.30636
1.07079 | 1.58119 | 0.20333
0.84734 | 1.68808 | 0.13443
0.67072 | 1.7908 | 0.12223
0.53067 | 1.8699 | 0.18435
0.41976 | 1.86655 | 0.28965
0.33183 | 1.76998 | 0.37177
0.26261 | 1.61998 | 0.37017
0.20791 | 1.48798 | 0.26576
0.16452 | 1.44675 | 0.08975
0.13007 | 1.53356 | -0.08325
0.10309 | 1.73028 | -0.17654
0.08153 | 1.98793 | -0.13389
0.06443 | 2.21478 | 0.04121
0.05102 | 2.36125 | 0.42027
0.04042 | 2.25528 | 0.89748
0.03192 | 1.84859 | 1.2839
0.02528 | 1.20302 | 1.34289
0.01999 | 0.58943 | 0.87277